## WATERJET
Material Stock List
ERP # | Thickness Stocked | Equivalent | Comments / Substitutions | Stock size
Standard Steel
Stress Relieved=hot rolled finish
100-01682 | 16 ga steel | 1.5mm / 0.06” |  | 4' x 8'
100-25114 | 11 ga steel | 3mm / 0.125” |  | 4' x 8'
100-25350 | 0.188” Stress Relieved | 4.76mm |  | 48” x 96”
100-37736 | 0.250” Stress Relieved | 6.35mm | Used in place of 6mm | 48” x 96”
100-18501 | 0.375” Stress Relieved | 9.52mm | Used in place of 10mm for brackets | 48” x 96”
100-18523 | 0.500” Stress Relieved | 12.7mm | Used in place of 12mm | 48” x 96”
100-27379 | 0.500” Blanchard Ground | 12.7mm | Used in place of 12mm | 48” x 48”
| Metric Steel |  |  | Stock size | Burnout size
*all metric steel is ground to size, send parts above the listed burnout size for outsourcing when practical |  |  |  |  | Prefered Material Use
100-56468 | 10mm Blanchard Ground | 0.393” | *use for tooling, not switch brackets | 48" X 48" | 16” x 24”
100-55543 | 15 mm Blanchard Ground | 0.591” |  | 48" X 48" | 16” x 24”
100-55094 | 20 mm Blanchard Ground | 0.787” |  | 48" X 96" | 20” x 24”
100-50786 | 25mm Blanchard Ground | 0.984” |  | 48" X 96" | 20” x 24”
100-55871 | 30mm Blanchard Ground | 1.181” |  | 48" X 48" | 12” x 18”
100-55553 | 35mm Blanchard Ground | 1.377” | *use 35mm not 32mm | 48" X 48" | 12” x 18”
100-55870 | 40mm Blanchard Ground | 1.575” | *use 40mm not 38mm | 48" X 48" | 10” x 16”
100-55554 | 50mm Blanchard Ground | 1.968” |  | 48" X 48" | 10” x 16”
100-55095 | 65mm Blanchard Ground | 2.560” |  | 48" X 48" | 10” x 16”
| Stainless 304 |  |  | Stock size
100-14567 | 0.01” shim stock | 1/4mm | *for shim packs only | 6” x 25”
100-14568 | 0.02” shim stock | 1/2mm | *for shim packs only | 6” x 25”
100-18716 | 0.06” 304 | 1.5mm |  | 48” x 96”
100-24045 | 0.125” 304 | 3.2mm |  | 48” x 96”
100-18348 | 0.188” 304 | 4.76mm |  | 48” x 96”
100-18388 | 0.250” 304 | 6.35mm |  | 48” x 96”
100-18387 | 0.375” 304 | 9.52mm |  | 48” x 96”
100-18500 | 0.500” 304 | 12.7mm |  | 48” x 96”
100-25072 | 0.625” 304 | 15.9mm |  | 48” x 96”
100-19723 | 0.750” 304 | 19.1mm |  | 48” x 96”
100-20182 | 1.000” 304 | 25.4mm |  | 48” x 96”
100-28147 | 1.250” 304 | 31.8mm |  | 12” x 36”
100-20177 | 1.500” 304 | 38.1mm |  | 12” x 36”
100-28148 | 2.000” 304 | 50.8mm |  | 12” x 36”
100-71046 | 2.500” 304 | 63.5mm |  | 12” x 36”
| 3003 Aluminum |  |  | Stock size
1/4” not stocked in 3003
100-00569 | 0.125” 3003 | 3mm |  | 48” x 96”
100-47791 | 0.1875” 3003 | 4.76mm | Used in place of 5mm | 48” x 96”
| Standard 6061 |  |  | Stock size
6061 plate cannot be bent
100-18082 | 0.250” 6061 | 6.35mm | Used in place of 6mm | 48” x 96”
100-27605 | 0.375” 6061 | 9.52mm | Used in place of 10mm | 48” x 96”
100-18592 | 0.500” 6061 | 12.7mm | Used in place of 12mm | 48” x 96”
100-18664 | 0.625” 6061 | 15.9mm | *use 15mm instead not 16mm | 48” x 96”
100-17932 | 0.750” 6061 | 19.1mm | *use 20mm when possible | 48” x 96”
100-37055 | 0.875” 6061 | 22.23mm | *use 20mm instead not 22mm | 48” x 96”
100-46564 | 0.875” BG 6061 | 22.23mm | *This item is used on ct6u plates | 48” x 96”
100-10541 | 1.000” 6061 | 25.4mm | *use 25mm when possible | 48” x 96”
100-11838 | 1.250” 6061 | 31.8mm |  | 48” x 96”
100-24370 | 1.500” 6061 | 38.1mm |  | 48” x 96”
100-49032 | 2.000” B.G. 6061 | 50.8mm |  | 48” x 72”
100-66105 | 3.250" 6061 | 82.5mm |  | 48" x 48"
| Metric 6061 |  |  | Stock size
100-55304 | 20mm 6061 | 0.787” |  | 48” x 96”
100-55303 | 25mm 6061 | 0.984” |  | 48” x 96”
| Standard 7075 |  |  | Stock size
100-37608 | 0.250” 7075 | 6.35mm |  | 48” x 48”
100-42357 | 0.375” 7075 | 9.52mm |  | 48” x 96”
100-27017 | 0.500” 7075 | 12.7mm |  | 48” x 72”
100-16477 | 0.625” 7075 | 15.9mm |  | 48” x 96”
100-28836 | 0.750” 7075 | 19.1mm |  | 48” x 72”
100-22061 | 0.875” 7075 | 22.23mm |  | 48” x 96”
100-10479 | 1.000” 7075 | 25.4mm |  | 48” x 96”
100-18293 | 1.500” 7075 | 38.1mm |  | 48” x 72”
100-10542 | 2.000” 7075 | 50.8mm |  | 48” x 72”
100-65190 | 2.250” 7075 | 57.15mm |  | 48” x 48”
100-30016 | 2.500” 7075 | 63.5mm |  | 48” x 48”
100-25353 | 3.000” 7075 | 76.2mm |  | 48” x 48”
100-10543 | 3.500” 7075 | 88.9mm |  | 48” x 48”
| Metric 7075 |  |  | Stock size
100-37645 | 12mm 7075 | 0.472” |  | 48” x 96”
100-28967 | 15mm 7075 | 0.591” | *This item is used on ct6u plates | 48” x 96”
100-32488 | 20mm 7075 | 0.787” |  | 48” x 96”
100-28970 | 25mm 7075 | 0.984” |  | 48” x 96”
100-28971 | 30mm 7075 | 1.181” |  | 48” x 48”
100-37607 | 40mm 7075 | 1.575” |  | 48” x 48”
| Ampco 18 |  |  | Stock size
*all thicknesses oversize by 1/8”
100-62093 | 0.250” Ampco | 6.35mm |  | 12” x 48”
100-66318 | 0.375” Ampco | 9.52mm |  | 12” x 48”
100-65408 | 0.500” Ampco | 12.7mm |  | 12” x 48”
100-65966 | 0.750” Ampco | 19.1mm |  | 12” x 48”
100-27047 | 1.000” Ampco | 25.4mm |  | 12” x 48”
100-23116 | 1.250” Ampco | 31.8mm |  | 6” x 48”
100-67122 | 1.500” Ampco | 38.1mm |  | 12” x 48”
100-35566 | 2.000” Ampco | 50.8mm |  | 6” x 48”
100-02699 | 2.500” Ampco | 63.5mm |  | 4” x 48”
100-42414 | 3.000” Ampco | 76.2mm |  | 6” x 48”
| 4140 |  |  | Stock size
100-58926 | 0.500” 4140 | 12.7mm |  | 12” x 36”
100-37743 | 0.750” 4140 | 19.1mm |  | 12” x 36”
100-45068 | 1.000” 4140 | 25.4mm |  | 12” x 36”
100-38141 | 1.250” 4140 | 31.8mm |  | 12” x 36”
100-28299 | 1.500” 4140 | 38.1mm |  | 12” x 36”
100-28406 | 2.000 4140 | 50.8mm |  | 12” x 36”
100-57263 | 2.500” 4140 | 63.5mm |  | 12” x 36”
100-57264 | 3.000” 4140 | 76.2mm |  | 10” x 20”
| A2 |  |  | Stock size
100-66905 | 0.250” A2 | 6.35mm |  | 12" x 36
100-65549 | 0.375” A2 | 9.52mm |  | 12” x 36”
100-59862 | 0.500” A2 | 12.7mm |  | 12” x 36”
100-25491 | 0.750” A2 | 19.1mm |  | 12” x 36”
100-25285 | 1.000” A2 | 25.4mm |  | 12” x 36”
100-30520 | 1.500” A2 | 38.1mm |  | 12” x 36”
100-30521 | 2.000” A2 | 50.8mm |  | 12” x 36”
| O1 |  |  | Stock size
100-25280 | 0.250” O1 | 6.35mm |  | 12” x 36”
100-25281 | 0.375” O1 | 9.52mm |  | 12” x 36”
100-25282 | 0.500” O1 | 12.7mm |  | 12” x 36”
100-25283 | 0.750” O1 | 19.1mm |  | 12” x 36”
100-25284 | 1.000” O1 | 25.4mm |  | 12” x 36”
100-34479 | 1.250” O1 | 31.8mm |  | 12” x 36”
100-27952 | 1.500” O1 | 38.1mm |  | 12” x 36”
100-37315 | 2.000” O1 | 50.8mm |  | 12” x 36”
100-40372 | 2.500” O1 | 63.5mm |  | 8” x 14”
100-40284 | 3.000” O1 | 76.2mm |  | 8” x 14”
| P20 |  |  | Stock size
100-35430 | 2.000” P20 | 50.8mm |  | 12” x 36”
| C11000 |  |  | Stock size
100-11115 | 0.060” C11000 | 1.5mm |  | 36” x 48”
100-11685 | 0.125” C11000 | 3mm |  | 36” x 48”
100-29407 | 0.188” C11000 | 4.76mm |  | 36” x 48”
100-02974 | 0.250” C11000 | 6.35mm |  | 36” x 48”
100-30193 | 0.625” C11000 | 15.9mm |  | 36” x 96”
100-15177 | 0.750” C11000 | 19.1mm |  | 36” x 96”
100-21053 | 1.000” c11000 | 25.4mm |  | 36” x 48”
100-14564 | 1.500” c11000 | 38.1mm |  | 24” x 36”
100-14566 | 2.000” c11000 | 50.8mm |  | 10” x 48”
100-25644 | 2.500” c11000 | 63.5mm |  | 24” x 36”
100-21052 | 3.000” c11000 | 76.2mm |  | 12” x 36”
| Standard C17510 |  |  | Stock size
100-02837 | 1.000” c17510 | 25.4mm |  | 15” x 30”
100-27388 | 3.000” C17510 | 76.2mm |  | 12” x 36”
| Metric C17510 |  |  | Stock size
100-16201 | 42 mm C17510 | 1.653” |  | 36” x 72”
100-17593 | 51 mm C17510 | 2.007” |  | 36” x 72”
100-16224 | 64 mm C17510 | 2.519” |  | 36” x 72”
| C18000 |  |  | Stock size
100-57948 | 0.500” C18000 | 12.7mm |  | 12” x 36”
100-23945 | 1.000” C18000 | 25.4mm |  | 36” x 72”
100-24032 | 1.250” C18000 | 31.8mm |  | 36” x 72”
100-23033 | 1.500” C18000 | 38.1mm |  | 36” x 72”
100-21713 | 2.000” C18000 | 50.8mm |  | 36” x 72”
100-26862 | 2.500” C18000 | 63.5mm |  | 36” x 72”
| Standard C18150 |  |  | Stock size
100-32143 | 0.500” C18150 | 12.7mm |  | 24” x 48”
100-31961 | 1.000” C18150 | 25.4mm |  | 36” x 72”
100-41780 | 2.250” C18150 | 57.15mm |  | 36” x 72”
100-21964 | 3.000” C18150 | 76.2mm |  | 24” x 36”
| Metric C18150 |  |  | Stock size
100-10481 | 42 mm C18150 | 1.653” |  | 36” x 72”
100-10537 | 51 mm C18150 | 2.007” |  | 36” x 72”
100-10538 | 64 mm C18150 | 2.519” |  | 36” x 72”
| C18200 |  |  | Stock size
100-31325 | 0.125” C18200 | 3mm |  | 24” x 72”
| Brass |  |  | Stock size
100-02630 | 0.060” Brass | 1.5mm |  | 36” x 48”
100-08367 | 0.093” Brass | 2mm |  | 36” x 48”
100-02631 | 0.125” Brass | 3mm |  | 36” x 48”
100-60003 | 0.188” Brass | 4.76mm |  | 36” x 48”
100-02632 | 0.250” Brass | 6.35mm |  | 36” x 48”
| Steel Checker Plate |  |  | Stock size
100-27816 | 0.125” Checker plate – steel | 3mm | Not kept on hand | 4' x 8'
100-02402 | 0.188” Checker plate – steel | 4.76mm | Not kept on hand | 4' x 8'
| Alum Checker Plate |  |  | Stock size
100-31778 | 0.125” Checker plate – 3003 | 3mm | Not kept on hand | 4' x 8'
100-57081 | 0.188” Checker plate – 3003 | 4.76mm | Not kept on hand | 4' x 8'
| Nylatron |  |  | Stock size
100-04855 | 0.125" Nylatron | 3mm |  | 24” x 48”
100-04855 | 0.250” Nylatron | 6.35mm |  | 24” x 48”
100-04898 | 0.375” Nylatron | 9.52mm |  | 24” x 48”
100-04900 | 0.500” Nylatron | 12.7mm |  | 24” x 48”
100-04857 | 0.750” Nylatron | 19.1mm |  | 24” x 48”
100-04858 | 1.000” Nylatron | 25.4mm |  | 24” x 48”
100-04859 | 1.250” Nylatron | 31.8mm |  | 24” x 48”
100-04904 | 1.500” Nylatron | 38.1mm |  | 24” x 48”
100-04905 | 1.750” Nylatron | 44.5mm |  | 24” x 48”
100-04907 | 2.000” Nylatron | 50.8mm |  | 24” x 48”
100-04907 | 3.000” Nylatron | 76.2mm |  | 24” x 48”
| Lexan |  |  | Stock size
100-04896 | 0.125” Lexan | 3mm |  | 4' x 8'
100-04896 | 0.188” Lexan | 5mm |  | 4' x 8'

## BAR STOCK
Part ID | Size, in | Size, mm | Part Description | Quantity to Order | Purchase UM | Comments
Steel 1020, HRS
100-19458 | 0.13 X 0.75 | 3.18 X 19.05 | BAR, RECT, STEEL 1020, 1/8"X3/4" |  | IN
100-01569 | 0.25 X 1 | 6.35 X 25.4 | BAR, RECT, STEEL 1020, 1/4"X1" |  | IN
100-01571 | 0.25 X 1.50 | 6.35 X 38.1 | BAR, RECT, STEEL 1020, 1/4"X1-1/2" |  | IN
100-01572 | 0.25 X 2 | 6.35 X 50.8 | BAR, RECT, STEEL 1020, 1/4"X2" |  | IN
100-01573 | 0.25 X 2.50 | 6.35 X 63.5 | BAR, RECT, STEEL 1020, 1/4"X2-1/2" |  | IN
100-01574 | 0.25 X 3 | 6.35 X 76.2 | BAR, RECT, STEEL 1020, 1/4"X3" |  | IN
100-01576 | 0.25 X 4 | 6.35 X 101.6 | BAR, RECT, STEEL 1020, 1/4"X4" |  | IN
100-01579 | 0.38 X 1 | 9.52 X 25.4 | BAR, RECT, STEEL 1020, 3/8"X1" |  | IN
100-01580 | 0.38 X 1.50 | 9.52 X 38.1 | BAR, RECT, STEEL 1020, 3/8"X1-1/2" |  | IN
100-01581 | 0.38 X 2 | 9.52 X 50.8 | BAR, RECT, STEEL 1020, 3/8"X2" |  | IN
100-01582 | 0.38 X 2.50 | 9.52 X 63.5 | BAR, RECT, STEEL 1020, 3/8"X2-1/2" |  | IN
100-01583 | 0.38 X 3 | 9.52 X 76.2 | BAR, RECT, STEEL 1020, 3/8"X3" |  | IN
100-01585 | 0.38 X 4 | 9.52 X 101.6 | BAR, RECT, STEEL 1020, 3/8"X4" |  | IN
100-01587 | 0.38 X 5 | 9.52 X 127 | BAR, RECT, STEEL 1020, 3/8"X5" |  | IN
100-01592 | 0.50 X 1 | 12.7 X 25.4 | BAR, RECT, STEEL 1020, 1/2"X1" |  | IN
100-01593 | 0.50 X 1.50 | 12.7 X 38.1 | BAR, RECT, STEEL 1020, 1/2"X1-1/2" |  | IN
100-01595 | 0.50 X 2 | 12.7 X 50.8 | BAR, RECT, STEEL 1020, 1/2"X2" |  | IN
100-01596 | 0.50 X 2.50 | 12.7 X 63.5 | BAR, RECT, STEEL 1020, 1/2"X2-1/2" |  | IN
100-01597 | 0.50 X 3 | 12.7 X 76.2 | BAR, RECT, STEEL 1020, 1/2"X3" |  | IN
100-01599 | 0.50 X 4 | 12.7 X 101.6 | BAR, RECT, STEEL 1020, 1/2"X4" |  | IN
100-01602 | 0.50 X 6 | 12.7 X 152.4 | BAR, RECT, STEEL 1020, 1/2"X6" |  | IN
100-01607 | 0.75 X 1 | 19.05 X 25.4 | BAR, RECT, STEEL 1020, 3/4"X1" |  | IN
100-01608 | 0.75 X 1.50 | 19.05 X 38.1 | BAR, RECT, STEEL 1020, 3/4"X1-1/2" |  | IN
100-01610 | 0.75 X 2 | 19.05 X 50.8 | BAR, RECT, STEEL 1020, 3/4"X2" |  | IN
100-01611 | 0.75 X 2.50 | 19.05 X 63.5 | BAR, RECT, STEEL 1020, 3/4"X2-1/2" |  | IN
100-01612 | 0.75 X 3 | 19.05 X 76.2 | BAR, RECT, STEEL 1020, 3/4"X3" |  | IN
100-01614 | 0.75 X 4 | 19.05 X 101.6 | BAR, RECT, STEEL 1020, 3/4"X4" |  | IN
100-01616 | 0.75 X 5 | 19.05 X 127 | BAR, RECT, STEEL 1020, 3/4"X5" |  | IN
100-01618 | 0.75 X 6 | 19.05 X 152.4 | BAR, RECT, STEEL 1020, 3/4"X6" |  | IN
100-01621 | 0.75 X 8 | 19.05 X 203.2 | BAR, RECT, STEEL 1020, 3/4"X8" |  | IN
100-01622 | 0.75 X 10 | 19.05 X 254 | BAR, RECT, STEEL 1020, 3/4"X10" |  | IN
100-01623 | 1 | 25.4 | BAR, SQUARE, STEEL 1020, 1" |  | IN
100-01624 | 1 X 1.25 | 25.4 X 31.75 | BAR, RECT, STEEL 1020, 1"X1-1/4" |  | IN
100-01625 | 1 X 1.50 | 25.4 X 38.1 | BAR, RECT, STEEL 1020, 1"X1-1/2" |  | IN
100-01626 | 1 X 2 | 25.4 X 50.8 | BAR, RECT, STEEL 1020, 1"X2" |  | IN
100-01627 | 1 X 2.50 | 25.4 X 63.5 | BAR, RECT, STEEL 1020, 1"X2-1/2" |  | IN
100-01628 | 1 X 3 | 25.4 X 76.2 | BAR, RECT, STEEL 1020, 1"X3" |  | IN
100-01630 | 1 X 4 | 25.4 X 101.6 | BAR, RECT, STEEL 1020, 1"X4" |  | IN
100-01632 | 1 X 5 | 25.4 X 127 | BAR, RECT, STEEL 1020, 1"X5" |  | IN
100-01633 | 1 X 6 | 25.4 X 152.4 | BAR, RECT, STEEL 1020, 1"X6" |  | IN
100-01634 | 1 X 7 | 25.4 X 177.8 | BAR, RECT, STEEL 1020, 1"X7" |  | IN
100-01635 | 1 X 8 | 25.4 X 203.2 | BAR, RECT, STEEL 1020, 1"X8" |  | IN
100-01636 | 1.25 X 2.50 | 31.75 X 63.5 | BAR, RECT, STEEL 1020, 1-1/4"X2-1/2" |  | IN
100-07987 | 1.25 X 3 | 31.75 X 76.2 | BAR, RECT, STEEL 1020, 1-1/4"X3" |  | IN
100-01638 | 1.25 X 6 | 31.75 X 152.4 | BAR, RECT, STEEL 1020, 1-1/4"X6" |  | IN
100-14178 | 1.25 X 8 | 31.75 X 203.2 | BAR, RECT, STEEL 1020, 1-1/4"X8" |  | IN
100-01639 | 1.5 | 38.1 | BAR, SQUARE, STEEL 1020, 1-1/2" |  | IN
100-01645 | 1.50 X 4 | 38.1 X 101.6 | BAR, RECT, STEEL 1020, 1-1/2"X4" |  | IN
100-01647 | 1.50 X 6 | 38.1 X 152.4 | BAR, RECT, STEEL 1020, 1-1/2"X6" |  | IN
100-01651 | 2 | 50.8 | BAR, SQUARE, STEEL 1020, 2" |  | IN
100-01653 | 2 X 3 | 50.8 X 76.2 | BAR, RECT, STEEL 1020, 2"X3" |  | IN
100-01654 | 2 X 4 | 50.8 X 101.6 | BAR, RECT, STEEL 1020, 2"X4" |  | IN
100-01656 | 2 X 6 | 50.8 X 152.4 | BAR, RECT, STEEL 1020, 2"X6" |  | IN
100-13476 | 2.50 X 3 | 63.5 X 76.2 | BAR, RECT, STEEL 1020, 2-1/2"X3" |  | IN
100-01660 | 3 | 76.2 | BAR, SQUARE, STEEL 1020, 3" |  | IN
100-50690 | 3 X 4 | 76.2 X 101.6 | BAR, RECT, STEEL 1020, 3"X4" |  | IN
100-55113 | 3 X 6.75 | 76.2 X 171.45 | BAR, RECT, STEEL 1020, 3"X6-3/4" |  | IN
100-55115 | 3.25 X 4.50 | 82.55 X 114.3 | BAR, RECT, STEEL 1020, 3-1/4" X 4-1/2" |  | IN
100-20546 | 3.5 | 88.9 | BAR, SQUARE, STEEL 1020, 3-1/2" |  | IN
100-50861 | 3.50 X 4 | 88.9 X 101.6 | BAR, RECT, STEEL 1020, 3-1/2"X4" |  | IN
100-49697 | 4 | 101.6 | BAR, SQUARE, STEEL 1020, 4" |  | IN
Steel 1018, CRS
100-53816 | 0.19 X 1.75 | 4.76 X 44.45 | BAR, RECT, STEEL 1018, 3/16"X1-3/4" |  | IN
100-00723 | 0.25 X 0.50 | 6.35 X 12.7 | BAR, RECT, STEEL 1018, 1/4"X1/2" |  | IN
100-00724 | 0.25 X 0.63 | 6.35 X 15.88 | BAR, RECT, STEEL 1018, 1/4"X5/8" |  | IN
100-00727 | 0.25 X 1 | 6.35 X 25.4 | BAR, RECT, STEEL 1018, 1/4"X1" |  | IN
100-00729 | 0.25 X 1.50 | 6.35 X 38.1 | BAR, RECT, STEEL 1018, 1/4"X1-1/2" |  | IN
100-00731 | 0.25 X 2 | 6.35 X 50.8 | BAR, RECT, STEEL 1018, 1/4"X2" |  | IN
100-00732 | 0.25 X 2.50 | 6.35 X 63.5 | BAR, RECT, STEEL 1018, 1/4"X2-1/2" |  | IN
100-00733 | 0.25 X 3 | 6.35 X 76.2 | BAR, RECT, STEEL 1018, 1/4"X3" |  | IN
100-00735 | 0.25 X 4 | 6.35 X 101.6 | BAR, RECT, STEEL 1018, 1/4"X4" |  | IN
100-00744 | 0.38 X 1 | 9.52 X 25.4 | BAR, RECT, STEEL 1018, 3/8"X1" |  | IN
100-00746 | 0.38 X 1.50 | 9.52 X 38.1 | BAR, RECT, STEEL 1018, 3/8"X1-1/2" |  | IN
100-00748 | 0.38 X 2 | 9.52 X 50.8 | BAR, RECT, STEEL 1018, 3/8"X2" |  | IN
100-35946 | 0.38 X 2.25 | 9.52 X 57.15 | BAR, RECT, STEEL 1018, 3/8"X2-1/4" |  | IN
100-00749 | 0.38 X 2.50 | 9.52 X 63.5 | BAR, RECT, STEEL 1018, 3/8"X2-1/2" |  | IN
100-00750 | 0.38 X 2.75 | 9.52 X 69.85 | BAR, RECT, STEEL 1018, 3/8"X2-3/4" |  | IN
100-00751 | 0.38 X 3 | 9.52 X 76.2 | BAR, RECT, STEEL 1018, 3/8"X3" |  | IN
100-00753 | 0.38 X 4 | 9.52 X 101.6 | BAR, RECT, STEEL 1018, 3/8"X4" |  | IN
100-00760 | 0.5 | 12.7 | BAR, SQUARE, STEEL 1018, 1/2" |  | IN
100-00761 | 0.50 X 0.75 | 12.7 X 19.05 | BAR, RECT, STEEL 1018, 1/2"X3/4" |  | IN
100-00762 | 0.50 X 1 | 12.7 X 25.4 | BAR, RECT, STEEL 1018, 1/2"X1" |  | IN
100-00763 | 0.50 X 1.25 | 12.7 X 31.75 | BAR, RECT, STEEL 1018, 1/2"X1-1/4" |  | IN
100-00764 | 0.50 X 1.50 | 12.7 X 38.1 | BAR, RECT, STEEL 1018, 1/2"X1-1/2" |  | IN
100-00765 | 0.50 X 1.75 | 12.7 X 44.45 | BAR, RECT, STEEL 1018, 1/2"X1-3/4" |  | IN
100-00766 | 0.50 X 2 | 12.7 X 50.8 | BAR, RECT, STEEL 1018, 1/2"X2" |  | IN
100-00769 | 0.50 X 3 | 12.7 X 76.2 | BAR, RECT, STEEL 1018, 1/2"X3" |  | IN
100-00770 | 0.50 X 3.50 | 12.7 X 88.9 | BAR, RECT, STEEL 1018, 1/2"X3-1/2" |  | IN
100-00771 | 0.50 X 4 | 12.7 X 101.6 | BAR, RECT, STEEL 1018, 1/2"X4" |  | IN
100-00775 | 0.50 X 6 | 12.7 X 152.4 | BAR, RECT, STEEL 1018, 1/2"X6" |  | IN
100-00787 | 0.75 | 19.05 | BAR, SQUARE, STEEL 1018, 3/4" |  | IN
100-00788 | 0.75 X 1 | 19.05 X 25.4 | BAR, RECT, STEEL 1018, 3/4"X1" |  | IN
100-00789 | 0.75 X 1.25 | 19.05 X 31.75 | BAR, RECT, STEEL 1018, 3/4"X1-1/4" |  | IN
100-00790 | 0.75 X 1.50 | 19.05 X 38.1 | BAR, RECT, STEEL 1018, 3/4"X1-1/2" |  | IN
100-00791 | 0.75 X 1.75 | 19.05 X 44.45 | BAR, RECT, STEEL 1018, 3/4"X1-3/4" |  | IN
100-00805 | 0.75 X 10 | 19.05 X 254 | BAR, RECT, STEEL 1018, 3/4"X10" |  | IN
100-00792 | 0.75 X 2 | 19.05 X 50.8 | BAR, RECT, STEEL 1018, 3/4"X2" |  | IN
100-00793 | 0.75 X 2.50 | 19.05 X 63.5 | BAR, RECT, STEEL 1018, 3/4"X2-1/2" |  | IN
100-00794 | 0.75 X 3 | 19.05 X 76.2 | BAR, RECT, STEEL 1018, 3/4"X3" |  | IN
100-00795 | 0.75 X 3.50 | 19.05 X 88.9 | BAR, RECT, STEEL 1018, 3/4"X3-1/2" |  | IN
100-00796 | 0.75 X 4 | 19.05 X 101.6 | BAR, RECT, STEEL 1018, 3/4"X4" |  | IN
100-00799 | 0.75 X 5 | 19.05 X 127 | BAR, RECT, STEEL 1018, 3/4"X5" |  | IN
100-00800 | 0.75 X 5.50 | 19.05 X 139.7 | BAR, RECT, STEEL 1018, 3/4"X5-1/2" |  | IN
100-00801 | 0.75 X 6 | 19.05 X 152.4 | BAR, RECT, STEEL 1018, 3/4"X6" |  | IN
100-00809 | 1 | 25.4 | BAR, SQUARE, STEEL 1018, 1" |  | IN
100-00810 | 1 X 1.25 | 25.4 X 31.75 | BAR, RECT, STEEL 1018, 1"X1-1/4" |  | IN
100-00812 | 1 X 1.50 | 25.4 X 38.1 | BAR, RECT, STEEL 1018, 1"X1-1/2" |  | IN
100-00813 | 1 X 2 | 25.4 X 50.8 | BAR, RECT, STEEL 1018, 1"X2" |  | IN
100-00814 | 1 X 2.25 | 25.4 X 57.15 | BAR, RECT, STEEL 1018, 1"X2-1/4" |  | IN
100-00815 | 1 X 2.50 | 25.4 X 63.5 | BAR, RECT, STEEL 1018, 1"X2-1/2" |  | IN
100-00816 | 1 X 3 | 25.4 X 76.2 | BAR, RECT, STEEL 1018, 1"X3" |  | IN
100-00818 | 1 X 4 | 25.4 X 101.6 | BAR, RECT, STEEL 1018, 1"X4" |  | IN
100-00820 | 1 X 5 | 25.4 X 127 | BAR, RECT, STEEL 1018, 1"X5" |  | IN
100-00821 | 1 X 6 | 25.4 X 152.4 | BAR, RECT, STEEL 1018, 1"X6" |  | IN
100-00823 | 1 X 8 | 25.4 X 203.2 | BAR, RECT, STEEL 1018, 1"X8" |  | IN
100-00824 | 1.25 | 31.75 X 31.75 | BAR, SQUARE, STEEL 1018, 1-1/4" |  | IN
100-00825 | 1.25 X 1.50 | 31.75 X 38.1 | BAR, RECT, STEEL 1018, 1-1/4"X1-1/2" |  | IN
100-00827 | 1.25 X 2.50 | 31.75 X 63.5 | BAR, RECT, STEEL 1018, 1-1/4"X2-1/2" |  | IN
100-00828 | 1.25 X 3 | 31.75 X 76.2 | BAR, RECT, STEEL 1018, 1-1/4"X3" |  | IN
100-52543 | 1.25 X 5 | 31.75 X 127 | BAR, RECT, STEEL 1018, 1-1/4"X5" |  | IN
100-35814 | 1.25 X 8 | 31.75 X 203.2 | BAR, RECT, STEEL 1018, 1-1/4"X8" |  | IN
100-00831 | 1.5 | 38.1 | BAR, SQUARE, STEEL 1018, 1-1/2" |  | IN
100-00832 | 1.50 X 2 | 38.1 X 50.8 | BAR, RECT, STEEL 1018, 1-1/2"X2" |  | IN
100-00833 | 1.50 X 2.50 | 38.1 X 63.5 | BAR, RECT, STEEL 1018, 1-1/2"X2-1/2" |  | IN
100-00834 | 1.50 X 3 | 38.1 X 76.2 | BAR, RECT, STEEL 1018, 1-1/2"X3" |  | IN
100-00835 | 1.50 X 4 | 38.1 X 101.6 | BAR, RECT, STEEL 1018, 1-1/2"X4" |  | IN
100-00837 | 1.50 X 6 | 38.1 X 152.4 | BAR, RECT, STEEL 1018, 1-1/2"X6" |  | IN
100-00838 | 1.50 X 8 | 38.1 X 203.2 | BAR, RECT, STEEL 1018, 1-1/2"X8" |  | IN
100-00840 | 2 | 50.8 | BAR, SQUARE, STEEL 1018, 2" |  | IN
100-00841 | 2 X 2.50 | 50.8 X 63.5 | BAR, RECT, STEEL 1018, 2"X2-1/2" |  | IN
100-00842 | 2 X 3 | 50.8 X 76.2 | BAR, RECT, STEEL 1018, 2"X3" |  | IN
100-00848 | 2.25 X 4 | 57.15 X 101.6 | BAR, RECT, STEEL 1018, 2-1/4"X4" |  | IN
100-00849 | 2.5 | 63.5 | BAR, SQUARE, STEEL 1018, 2-1/2" |  | IN
100-00850 | 2.50 X 3 | 63.5 X 76.2 | BAR, RECT, STEEL 1018, 2-1/2"X3" |  | IN
100-00851 | 2.50 X 4 | 63.5 X 101.6 | BAR, RECT, STEEL 1018, 2-1/2"X4" |  | IN
100-00852 | 3 | 76.2 | BAR, SQUARE, STEEL 1018, 3" |  | IN
100-00853 | 3 X 3.50 | 76.2 X 88.9 | BAR, RECT, STEEL 1018, 3"X3-1/2" |  | IN
100-00857 | 3.5 | 88.9 | BAR, SQUARE, STEEL 1018, 3-1/2" |  | IN
100-35950 | 3.50 X 4 | 88.9 X 101.6 | BAR, RECT, STEEL 1018, 3-1/2"X4" |  | IN
100-00859 | 4 | 101.6 | BAR, SQUARE, STEEL 1018, 4" |  | IN
100-32035 | 4 X 6 | 101.6 X 152.4 | BAR, RECT, STEEL 1018, 4"X6" |  | IN
100-26930 | 5 | 127 | BAR, SQUARE, STEEL 1018, 5" |  | IN
Aluminum 6061
100-12518 | 0.19 X 1 | 4.76 X 25.4 | BAR, RECT, ALUMINUM 6061, 3/16"X1" |  | IN
100-00577 | 0.25 X 2 | 6.35 X 50.8 | BAR, RECT, ALUMINUM 6061, 1/4"X2" |  | IN
100-11748 | 0.25 X 4 | 6.35 X 101.6 | BAR, RECT, ALUMINUM 6061, 1/4"X4" |  | IN
100-00578 | 0.38 X 1 | 9.52 X 25.4 | BAR, RECT, ALUMINUM 6061, 3/8"X1" |  | IN
100-00579 | 0.38 X 3 | 9.52 X 76.2 | BAR, RECT, ALUMINUM 6061, 3/8"X3" |  | IN
100-10157 | 0.38 X 4 | 9.52 X 101.6 | BAR, RECT, ALUMINUM 6061, 3/8"X4" |  | IN
100-00629 | 0.50 X 1.50 | 12.7 X 38.1 | BAR, RECT, ALUMINUM 6061, 1/2"X1-1/2" |  | IN
100-00583 | 0.50 X 2 | 12.7 X 50.8 | BAR, RECT, ALUMINUM 6061, 1/2"X2" |  | IN
100-00586 | 0.50 X 4 | 12.7 X 101.6 | BAR, RECT, ALUMINUM 6061, 1/2"X4" |  | IN
100-00631 | 0.75 X 1 | 19.05 X 25.4 | BAR, RECT, ALUMINUM 6061, 3/4"X1" |  | IN
100-00587 | 0.75 X 1.25 | 19.05 X 31.75 | BAR, RECT, ALUMINUM 6061, 3/4"X1-1/4" |  | IN
100-00588 | 0.75 X 1.50 | 19.05 X 38.1 | BAR, RECT, ALUMINUM 6061, 3/4"X1-1/2" |  | IN
100-00632 | 0.75 X 2 | 19.05 X 50.8 | BAR, RECT, ALUMINUM 6061, 3/4"X2" |  | IN
100-00590 | 0.75 X 3 | 19.05 X 76.2 | BAR, RECT, ALUMINUM 6061, 3/4"X3" |  | IN
100-00591 | 0.75 X 4 | 19.05 X 101.6 | BAR, RECT, ALUMINUM 6061, 3/4"X4" |  | IN
100-21671 | 0.75 X 4.50 | 19.05 X 114.3 | BAR, RECT, ALUMINUM 6061, 3/4"X4-1/2" |  | EA
100-00592 | 0.75 X 5 | 19.05 X 127 | BAR, RECT, ALUMINUM 6061, 3/4"X5" |  | IN
100-00593 | 0.75 X 6 | 19.05 X 152.4 | BAR, RECT, ALUMINUM 6061, 3/4"X6" |  | IN
100-00634 | 1 | 25.4 X 25.4 | BAR, SQUARE, ALUMINUM 6061, 1" |  | IN
100-00635 | 1 X 1.25 | 25.4 X 31.75 | BAR, RECT, ALUMINUM 6061, 1"X1-1/4" |  | IN
100-00596 | 1 X 2 | 25.4 X 50.8 | BAR, RECT, ALUMINUM 6061, 1"X2" |  | IN
100-00597 | 1 X 2.50 | 25.4 X 63.5 | BAR, RECT, ALUMINUM 6061, 1"X2-1/2" |  | IN
100-00636 | 1 X 3 | 25.4 X 76.2 | BAR, RECT, ALUMINUM 6061, 1"X3" |  | IN
100-09116 | 1 X 4 | 25.4 X 101.6 | BAR, RECT, ALUMINUM 6061, 1"X4" |  | IN
100-00637 | 1 X 5 | 25.4 X 127 | BAR, RECT, ALUMINUM 6061, 1"X5" |  | IN
100-42952 | 1 X 7 | 25.4 X 177.8 | BAR, RECT, ALUMINUM 6061, 1"X7" |  | IN
100-60314 | 1 X 7.50 | 25.4 X 190.5 | BAR, RECT, ALUMINUM 6061, 1"X7-1/2" |  | EA
100-00598 | 1.25 X 2 | 31.75 X 50.8 | BAR, RECT, ALUMINUM 6061, 1-1/4"X2" |  | IN
100-00641 | 1.25 X 4 | 31.75 X 101.6 | BAR, RECT, ALUMINUM 6061, 1-1/4"X4" |  | IN
100-00599 | 1.5 | 38.1 | BAR, SQUARE, ALUMINUM 6061, 1-1/2" |  | IN
100-00600 | 1.50 X 2 | 38.1 X 50.8 | BAR, RECT, ALUMINUM 6061, 1-1/2"X2" |  | IN
100-00601 | 1.50 X 2.50 | 38.1 X 63.5 | BAR, RECT, ALUMINUM 6061, 1-1/2"X2-1/2" |  | IN
100-21827 | 1.50 X 3 | 38.1 X 76.2 | BAR, RECT, ALUMINUM 6061, 1-1/2"X3" |  | IN
100-00642 | 1.50 X 4 | 38.1 X 101.6 | BAR, RECT, ALUMINUM 6061, 1-1/2"X4" |  | IN
100-23434 | 1.50 X 5 | 38.1 X 127 | BAR, RECT, ALUMINUM 6061, 1-1/2"X5" |  | IN
100-47836 | 1.50 X 5.50 | 38.1 X 139.7 | BAR, RECT, ALUMINUM 6061, 1-1/2"X5-1/2" |  | IN
100-00643 | 1.50 X 6.50 | 38.1 X 165.1 | BAR, RECT, ALUMINUM 6061, 1-1/2"X6-1/2" |  | IN
100-18201 | 2 | 50.8 | BAR, SQUARE, ALUMINUM 6061, 2" |  | IN
100-16554 | 2 X 2.50 | 50.8 X 63.5 | BAR, RECT, ALUMINUM 6061, 2"X2-1/2" |  | IN
100-00602 | 2 X 3 | 50.8 X 76.2 | BAR, RECT, ALUMINUM 6061, 2"X3" |  | IN
100-52290 | 2 X 7 | 50.8 X 177.8 | BAR, RECT, ALUMINUM 6061, 2"X7" |  | IN
100-00603 | 2.5 | 63.5 | BAR, SQUARE, ALUMINUM 6061, 2-1/2" |  | IN
100-00604 | 2.50 X 3.50 | 63.5 X 88.9 | BAR, RECT, ALUMINUM 6061, 2-1/2"X3-1/2" |  | IN
100-00605 | 2.50 X 4 | 63.5 X 101.6 | BAR, RECT, ALUMINUM 6061, 2-1/2"X4" |  | IN
100-00607 | 3 | 76.2 | BAR, SQUARE, ALUMINUM 6061, 3" |  | IN
100-00645 | 3 X 4 | 76.2 X 101.6 | BAR, RECT, ALUMINUM 6061, 3"X4" |  | IN
100-00609 | 3 X 6 | 76.2 X 152.4 | BAR, RECT, ALUMINUM 6061, 3"X6" |  | IN
100-34896 | 3.50 X 4.50 | 88.9 X 114.3 | BAR, RECT, ALUMINUM 6061, 3-1/2"X4-1/2" |  | IN
100-00610 | 4 | 101.6 | BAR, SQUARE, ALUMINUM 6061, 4" |  | IN
100-00611 | 4.5 | 114.3 | BAR, SQUARE, ALUMINUM 6061, 4-1/2" |  | IN
100-00612 | 5.5 | 139.7 | BAR, SQUARE, ALUMINUM 6061, 5-1/2" |  | IN
100-00613 | 6 | 152.4 | BAR, SQUARE, ALUMINUM 6061, 6" |  | IN
Brass C36000
100-10397 | 0.13 X 0.50 | 3.18 X 12.7 | BAR, RECT, BRASS C36000, 1/8"X1/2" |  | IN
100-02579 | 0.25 X 1 | 6.35 X 25.4 | BAR, RECT, BRASS C36000, 1/4"X1" |  | IN
100-02580 | 0.25 X 2 | 6.35 X 50.8 | BAR, RECT, BRASS C36000, 1/4"X2" |  | IN
100-02591 | 0.75 X 1.25 | 19.05 X 31.75 | BAR, RECT, BRASS C36000, 3/4"X1-1/4" |  | IN
100-45858 | 1.75 x 3 | 44.45 X 76.2 | BAR, RECT, BRASS C36000, 1-3/4" X 3" |  | IN
Bronze C95400
100-02660 | 0.25 X 1 | 6.35 X 25.4 | BAR, RECT, BRONZE C95400, 1/4"X1" |  | IN
100-02662 | 0.25 X 1.50 | 6.35 X 38.1 | BAR, RECT, BRONZE C95400, 1/4"X1-1/2" |  | IN
100-33768 | 0.25 X 6 | 6.35 X 152.4 | BAR, RECT, BRONZE C95400, 1/4"X6" |  | IN
100-02663 | 0.38 X 1 | 9.52 X 25.4 | BAR, RECT, BRONZE C95400, 3/8"X1" |  | IN
100-02665 | 0.50 X 1 | 12.7 X 25.4 | BAR, RECT, BRONZE C95400, 1/2"X1" |  | IN
100-02667 | 0.50 X 1.50 | 12.7 X 38.1 | BAR, RECT, BRONZE C95400, 1/2"X1-1/2" |  | IN
100-19106 | 0.50 X 2 | 12.7 X 50.8 | BAR, RECT, BRONZE C95400, 1/2"X2" |  | IN
100-02671 | 0.63 X 1 | 15.88 X 25.4 | BAR, RECT, BRONZE C95400, 5/8"X1" |  | IN
100-02674 | 0.75 X 1 | 19.05 X 25.4 | BAR, RECT, BRONZE C95400, 3/4"X1" |  | IN
100-02675 | 0.75 X 1.50 | 19.05 X 38.1 | BAR, RECT, BRONZE C95400, 3/4"X1-1/2" |  | IN
100-02676 | 0.75 X 2 | 19.05 X 50.8 | BAR, RECT, BRONZE C95400, 3/4"X2" |  | IN
100-02678 | 0.75 X 3 | 19.05 X 76.2 | BAR, RECT, BRONZE C95400, 3/4"X3" |  | IN
100-45177 | 0.75 X 6 | 19.05 X 152.4 | BAR, RECT, BRONZE C95400, 3/4"X6" |  | IN
100-02679 | 1 | 25.4 | BAR, SQUARE, BRONZE C95400, 1" |  | IN
100-02680 | 1 X 1.25 | 25.4 X 31.75 | BAR, RECT, BRONZE C95400, 1"X1-1/4" |  | IN
100-02681 | 1 X 1.50 | 25.4 X 38.1 | BAR, RECT, BRONZE C95400, 1"X1-1/2" |  | IN
100-17945 | 1 X 2 | 25.4 X 50.8 | BAR, RECT, BRONZE C95400, 1"X2" |  | IN
100-16539 | 1 X 2.50 | 25.4 X 63.5 | BAR, RECT, BRONZE C95400, 1"X2-1/2" |  | IN
100-02682 | 1 X 3 | 25.4 X 76.2 | BAR, RECT, BRONZE C95400, 1"X3" |  | IN
100-30749 | 1 X 3.50 | 25.4 X 88.9 | BAR, RECT, BRONZE C95400, 1"X3-1/2" |  | IN
100-02685 | 1 X 6 | 25.4 X 152.4 | BAR, RECT, BRONZE C95400, 1"X6" |  | IN
100-26121 | 1.25 X 2 | 31.75 X 50.8 | BAR, RECT, BRONZE C95400, 1-1/4"X2" |  | IN
100-27761 | 1.25 X 2.50 | 31.75 X 63.5 | BAR, RECT, BRONZE C95400, 1-1/4"X2-1/2" |  | IN
100-12597 | 1.25 X 3 | 31.75 X 76.2 | BAR, RECT, BRONZE C95400, 1-1/4"X3" |  | IN
100-23116 | 1.25 X 6 | 31.75 X 152.4 | BAR, RECT, BRONZE C95400, 1-1/4"X6" |  | IN
100-02688 | 1.5 | 38.1 | BAR, SQUARE, BRONZE C95400, 1-1/2" |  | IN
100-08776 | 1.50 X 3.50 | 38.1 X 88.9 | BAR, RECT, BRONZE C95400, 1-1/2"X3-1/2" |  | IN
100-10575 | 1.50 X 4 | 38.1 X 101.6 | BAR, RECT, BRONZE C95400, 1-1/2"X4" |  | IN
100-02693 | 2 | 50.8 | BAR, SQUARE, BRONZE C95400, 2" |  | IN
100-02695 | 2 X 3 | 50.8 X 76.2 | BAR, RECT, BRONZE C95400, 2"X3" |  | IN
100-02696 | 2 X 4 | 50.8 X 101.6 | BAR, RECT, BRONZE C95400, 2"X4" |  | IN
100-35566 | 2 X 6 | 50.8 X 152.4 | BAR, RECT, BRONZE C95400, 2"X6" |  | IN
100-02697 | 2.5 | 63.5 | BAR, SQUARE, BRONZE C95400, 2-1/2" |  | IN
100-02698 | 2.50 X 3 | 63.5 X 76.2 | BAR, RECT, BRONZE C95400, 2-1/2"X3" |  | IN
100-02699 | 2.50 X 4 | 63.5 X 101.6 | BAR, RECT, BRONZE C95400, 2-1/2"X4" |  | IN
100-08777 | 3 | 76.2 | BAR, SQUARE, BRONZE C95400, 3" |  | IN
100-42414 | 3 X 6 | 76.2 X 152.4 | BAR, RECT, BRONZE C95400, 3"X6" |  | IN
100-29299 | 4 | 101.6 | BAR, SQUARE, BRONZE C95400, 4" |  | IN
Copper C11000
100-02978 | 0.13 X 2 | 3.18 X 50.8 | BAR, RECT, COPPER C11000, 1/8"X2" |  | IN
100-02981 | 0.25 X 1.50 | 6.35 X 38.1 | BAR, RECT, COPPER C11000, 1/4"X1-1/2" |  | IN
100-02982 | 0.25 X 2 | 6.35 X 50.8 | BAR, RECT, COPPER C11000, 1/4"X2" |  | IN
100-02991 | 0.50 X 2 | 12.7 X 50.8 | BAR, RECT, COPPER C11000, 1/2"X2" |  | IN
100-15141 | 0.50 X 5 | 12.7 X 127 | BAR, RECT, COPPER C11000, 1/2"X5" |  | IN
100-02995 | 0.63 X 1.50 | 15.88 X 38.1 | BAR, RECT, COPPER C11000, 5/8"X1-1/2" |  | IN
100-02999 | 0.75 X 1.50 | 19.05 X 38.1 | BAR, RECT, COPPER C11000, 3/4"X1-1/2" |  | IN
100-03000 | 0.75 X 1.75 | 19.05 X 44.45 | BAR, RECT, COPPER C11000, 3/4"X1-3/4" |  | IN
100-03001 | 0.75 X 2 | 19.05 X 50.8 | BAR, RECT, COPPER C11000, 3/4"X2" |  | IN
100-03002 | 0.75 X 2.50 | 19.05 X 63.5 | BAR, RECT, COPPER C11000, 3/4"X2-1/2" |  | IN
100-03003 | 0.75 X 3 | 19.05 X 76.2 | BAR, RECT, COPPER C11000, 3/4"X3" |  | IN
100-24301 | 0.75 X 3.50 | 19.05 X 88.9 | BAR, RECT, COPPER C11000, 3/4"X3-1/2" |  | IN
100-03004 | 0.75 X 4 | 19.05 X 101.6 | BAR, RECT, COPPER C11000, 3/4"X4" |  | IN
100-10618 | 0.75 X 5 | 19.05 X 127 | BAR, RECT, COPPER C11000, 3/4"X5" |  | IN
100-03008 | 1 X 1.50 | 25.4 X 38.1 | BAR, RECT, COPPER C11000, 1"X1-1/2" |  | IN
100-03009 | 1 X 1.75 | 25.4 X 44.45 | BAR, RECT, COPPER C11000, 1"X1-3/4" |  | IN
100-03010 | 1 X 2 | 25.4 X 50.8 | BAR, RECT, COPPER C11000, 1"X2" |  | IN
100-03011 | 1 X 2.50 | 25.4 X 63.5 | BAR, RECT, COPPER C11000, 1"X2-1/2" |  | IN
100-03012 | 1 X 3 | 25.4 X 76.2 | BAR, RECT, COPPER C11000, 1"X3" |  | IN
100-34314 | 1 X 3.50 | 25.4 X 88.9 | BAR, RECT, COPPER C11000, 1"X3-1/2" |  | IN
100-03013 | 1 X 4 | 25.4 X 101.6 | BAR, RECT, COPPER C11000, 1"X4" |  | IN
100-03015 | 1 X 6 | 25.4 X 152.4 | BAR, RECT, COPPER C11000, 1"X6" |  | IN
100-03017 | 1 X 8 | 25.4 X 203.2 | BAR, RECT, COPPER C11000, 1"X8" |  | IN
100-03020 | 1.25 X 2 | 31.75 X 50.8 | BAR, RECT, COPPER C11000, 1-1/4"X2" |  | IN
100-03021 | 1.25 X 2.50 | 31.75 X 63.5 | BAR, RECT, COPPER C11000, 1-1/4"X2-1/2" |  | IN
100-03022 | 1.25 X 3 | 31.75 X 76.2 | BAR, RECT, COPPER C11000, 1-1/4"X3" |  | IN
100-11592 | 1.25 X 6 | 31.75 X 152.4 | BAR, RECT, COPPER C11000, 1-1/4"X6" |  | IN
100-03023 | 1.5 | 38.1 | BAR, SQUARE, COPPER C11000, 1-1/2" |  | IN
100-03024 | 1.50 X 2 | 38.1 X 50.8 | BAR, RECT, COPPER C11000, 1-1/2"X2" |  | IN
100-03025 | 1.50 X 2.50 | 38.1 X 63.5 | BAR, RECT, COPPER C11000, 1-1/2"X2-1/2" |  | IN
100-03026 | 1.50 X 3 | 38.1 X 76.2 | BAR, RECT, COPPER C11000, 1-1/2"X3" |  | IN
100-22285 | 1.50 X 3.50 | 38.1 X 88.9 | BAR, RECT, COPPER C11000, 1-1/2"X3-1/2" |  | IN
100-03027 | 1.50 X 4 | 38.1 X 101.6 | BAR, RECT, COPPER C11000, 1-1/2"X4" |  | IN
100-16614 | 1.50 X 5 | 38.1 X 127 | BAR, RECT, COPPER C11000, 1-1/2"X5" |  | IN
100-03029 | 1.75 X 2 | 44.45 X 50.8 | BAR, RECT, COPPER C11000, 1-3/4"X2" |  | IN
100-03033 | 2 | 50.8 | BAR, SQUARE, COPPER C11000, 2" |  | IN
100-03034 | 2 X 2.50 | 50.8 X 63.5 | BAR, RECT, COPPER C11000, 2"X2-1/2" |  | IN
100-03035 | 2 X 3 | 50.8 X 76.2 | BAR, RECT, COPPER C11000, 2"X3" |  | IN
100-24964 | 2 X 4.50 | 50.8 X 114.3 | BAR, RECT, COPPER C11000, 2"X4-1/2" |  | IN
100-36461 | 3 X 3.25 | 76.2 X 82.55 | BAR, RECT, COPPER C11000, 3"X3-1/4" |  | IN
100-03037 | 3 X 4 | 76.2 X 101.6 | BAR, RECT, COPPER C11000, 3"X4" |  | IN
100-22386 | 4 X 5 | 101.6 X 127 | BAR, RECT, COPPER C11000, 4"X5" |  | IN
Steel 4140
100-55876 | 0.25 X 3 | 6.35 X 76.2 | BAR, RECT,ST 4140,CD ANNEALED, 1/4"X3" |  | IN
100-42670 | 0.5 | 12.7 | BAR, SQUARE, TOOL STEEL 4140 HT, 1/2" |  | IN
100-52835 | 0.50 X 1.50 | 12.7 X 38.1 | BAR, RECT,ST 4140,CD ANN,1/2" x 1-1/2" |  | IN
100-37283 | 0.50 X 2 | 12.7 X 50.8 | BAR, RECT,ST 4140,CD ANNEALED, 1/2"x2" |  | IN
100-55583 | 0.50 X 3 | 12.7 X 76.2 | BAR, RECT,ST 4140,CD ANNEALED, 1/2"X3" |  | IN
100-57127 | 0.75 | 19.05 | BAR, SQUARE, STEEL 4140, 3/4" |  | IN
100-36025 | 0.75 X 1 | 19.05 X 25.4 | BAR, RECT,ST 4140,CD ANNEALED, 3/4"X1" |  | IN
100-36024 | 0.75 X 2 | 19.05 X 50.8 | BAR, RECT,ST 4140,CD ANNEALED, 3/4"X2" |  | IN
100-55902 | 0.75 X 3 | 19.05 X 76.2 | BAR, RECTANGLE, ST 4140, HR, 3/4"X3" |  | IN
100-56792 | 0.5 X 1 | 12.7 X 25.4 | BAR, RECT, ST 4140, CD ANN, 1/2" x 1" |  | IN
100-36023 | 1 | 25.4 | BAR, SQUARE,ST 4140,CD ANNEALED, 1" |  | IN
100-29096 | 1 X 1.50 | 25.4 X 38.1 | BAR, RECT,ST 4140,CD ANNEALED, 1"X1-1/2" |  | IN
100-29091 | 1 X 2 | 25.4 X 50.8 | BAR, RECT, ST 4140, CD ANNEALED, 1"X2" |  | IN
100-53960 | 1 X 2.50 | 25.4 X 63.5 | BAR, RECT,ST 4140,CD ANNEALED, 1"X2-1/2" |  | IN
100-55521 | 1 X 3 | 25.4 X 76.2 | BAR, RECT, ST 4140, CD ANNEALED, 1"X3" |  | IN
100-56808 | 1.25 X 3.50 | 31.75 X 88.9 | BAR,RECT,ST4140,CDANNEALED,1-1/4"X3-1/2" |  | IN
100-29095 | 1.5 | 38.1 | BAR, SQUARE,ST 4140,CD ANNEALED, 1-1/2" |  | IN
100-29094 | 1.50 X 2 | 38.1 X 5 | BAR, RECT,ST 4140,CD ANNEALED, 1-1/2"X2" |  | IN
100-32988 | 1.50 X 3 | 38.1 X 76.2 | BAR, RECT,ST 4140,CD ANNEALED, 1-1/2"X3" |  | IN
100-03740 | 2 | 50.8 | BAR, SQUARE, STEEL 4140CD, ANNEALED, 2" |  | IN
100-57126 | 2 X 5 | 50.8 X 127 | BAR, RECT, ST 4140, CD ANNEALED, 2"X5" |  | IN
100-12844 | 2 X 6 | 50.8 X 152.4 | BAR, RECT, ST 4140, HR ANNEALED, 2"X6" |  | IN
100-52148 | 2.50 X 4 | 63.5 X 101.6 | BAR,RECT, ST 4140, CD ANN, 2-1/2"X4" |  | IN
100-50149 | 3 | 76.2 | BAR, SQUARE, STEEL 4140, HT, 3" |  | IN
100-52947 | 3 X 4 | 76.2 X 101.6 | BAR, RECT, ST 4140, HR ANNEALED, 3"X4" |  | IN
100-52147 | 3 X 5 | 76.2 X 127 | BAR, RECT,ST 4140,CD ANNEALED, 3"X5" |  | IN
100-42362 | 4 | 101.6 | BAR, SQUARE, STEEL 4140, HT, 4" |  | IN
Steel A2
100-19581 | 0.50 X 1 | 12.7 X 25.4 | BAR, RECTANGLE, TOOL STEEL A2, 1/2"X1" |  | IN
100-03764 | 0.50 X 2 | 12.7 X 50.8 | BAR, RECTANGLE, TOOL STEEL A2, 1/2"X2" |  | IN
100-03766 | 0.75 X 1 | 19.05 X 25.4 | BAR, RECTANGLE, TOOL STEEL A2, 3/4"X1" |  | IN
100-03767 | 0.75 X 2 | 19.05 X 50.8 | BAR, RECTANGLE, TOOL STEEL A2, 3/4"X2" |  | IN
100-16629 | 1 | 25.4 | BAR, SQUARE, TOOL STEEL A2, 1" |  | IN
100-03769 | 1 X 1.50 | 25.4 X 38.1 | BAR, RECTANGLE, TOOL STEEL A2, 1"X1-1/2" |  | IN
100-03770 | 1 X 2 | 25.4 X 50.8 | BAR, RECTANGLE, TOOL STEEL A2, 1"X2" |  | IN
100-03771 | 1 X 3 | 25.4 X 76.2 | BAR, RECT, ST A2, THRIFT FINISH, 1"X3" |  | IN
100-03772 | 1 X 4 | 25.4 X 101.6 | BAR, RECT, ST A2, THRIFT FINISH, 1"X4" |  | IN
100-16627 | 1.5 | 38.1 | BAR, SQUARE, TOOL STEEL A2, 1-1/2" |  | IN
100-03777 | 1.50 X 2 | 38.1 X 50.8 | BAR, RECTANGLE, TOOL STEEL A2, 1-1/2"X2" |  | IN
100-31099 | 2 | 50.8 | BAR, SQUARE, TOOL STEEL A2, 2" |  | IN
100-07298 | 2 X 2.50 | 50.8 X 63.5 | BAR, RECTANGLE, TOOL STEEL A2, 2"X2-1/2" |  | IN
100-03782 | 2 X 3 | 50.8 X 76.2 | BAR, RECTANGLE, TOOL STEEL A2, 2"X3" |  | IN
100-08647 | 2 X 4 | 50.8 X 101.6 | BAR, RECTANGLE, TOOL STEEL A2, 2"X4" |  | IN
100-08660 | 2.50 X 3 | 38.1 X 76.2 | BAR, RECTANGLE, TOOL STEEL A2, 2-1/2"X3" |  | IN
100-55539 | 2.50 X 5 | 38.1 X 127 | BAR, RECTANGLE, TOOL STEEL A2, 2-1/2"X5" |  | IN
100-43512 | 2.50 X 6 | 38.1 X 152.4 | BAR, RECTANGLE, TOOL STEEL A2, 2-1/2"X6" |  | IN
100-03784 | 3 X 3 | 76.2 X 76.2 | BAR, SQUARE, TOOL STEEL A2, 3"X3" |  | IN
Stainless 304
100-04511 | 0.13 X 3 | 3.18 X 76.2 | BAR, RECT, STAINLESS 304, 1/8"X3" |  | IN
100-04512 | 0.13 X 4 | 3.18 X 101.6 | BAR, RECT, STAINLESS 304, 1/8"X4" |  | IN
100-04520 | 0.38 X 1 | 9.52 X 25.4 | BAR, RECT, STAINLESS 304, 3/8"X1" |  | IN
100-04523 | 0.38 X 2 | 9.52 X 50.8 | BAR, RECT, STAINLESS 304, 3/8"X2" |  | IN
100-04529 | 0.50 X 1 | 12.7 X 25.4 | BAR, RECT, STAINLESS 304, 1/2"X1" |  | IN
100-04532 | 0.50 X 2 | 12.7 X 50.8 | BAR, RECT, STAINLESS 304, 1/2"X2" |  | IN
100-04539 | 0.75 X 1.50 | 19.05 X 38.1 | BAR, RECT, STAINLESS 304, 3/4"X1-1/2" |  | IN
100-04540 | 0.75 X 2 | 19.05 X 50.8 | BAR, RECT, STAINLESS 304, 3/4"X2" |  | IN
100-13455 | 1 | 25.4 | BAR, SQUARE, STAINLESS 304, 1" |  | IN
100-04543 | 1 X 1.25 | 25.4 X 31.75 | BAR, RECT, STAINLESS 304, 1"X1-1/4" |  | IN
100-13466 | 1 X 1.50 | 25.4 X 38.1 | BAR, RECT, STAINLESS 304, 1"X1-1/2" |  | IN
100-04544 | 1 X 1.75 | 25.4 X 44.45 | BAR, RECT, STAINLESS 304, 1"X1-3/4" |  | IN
100-04545 | 1 X 2 | 25.4 X 50.8 | BAR, RECT, STAINLESS 304, 1"X2" |  | IN
100-04547 | 1 X 3 | 25.4 X 76.2 | BAR, RECT, STAINLESS 304, 1"X3" |  | IN
100-26126 | 1.25 X 2 | 31.75 X 50.8 | BAR, RECT, STAINLESS 304, 1-1/4"X2" |  | IN
100-28056 | 1.25 X 6 | 31.75 X 152.4 | BAR, RECT, STAINLESS 304, 1-1/4"X6" |  | IN
100-13465 | 1.50 X 2 | 38.1 X 50.8 | BAR, RECT, STAINLESS 304, 1-1/2"X2" |  | IN
100-04553 | 2 | 50.8 | BAR, SQUARE, STAINLESS 304, 2" |  | IN
100-04556 | 2.50 X 3 | 38.1 X 76.2 | BAR, RECT, STAINLESS 304, 2-1/2"X3" |  | IN
100-04557 | 2.50 X 3.50 | 38.1 X 88.9 | BAR, RECT, STAINLESS 304, 2-1/2"3-1/2" |  | IN
100-30959 | 3 | 76.2 | BAR, SQUARE, STAINLESS 304, 3" |  | IN
100-04559 | 4 | 101.6 | BAR, SQUARE, STAINLESS 304, 4" |  | IN
Stainless 316
100-65085 | 1 X 2 | 25.4 X 50.8 | BAR, RECT, STAINLESS 316, 1"X2"
Steel O1
100-03832 | 0.25 X 2.50 | 6.35 X 63.5 | BAR, RECT, TOOL ST O1 FGS, 1/4"X2-1/2" |  | IN
100-03837 | 0.5 | 12.7 | BAR, SQUARE, TOOL ST O1 FGS, 1/2" |  | IN
100-08606 | 0.50 X 1 | 12.7 X 25.4 | BAR, RECT, TOOL ST O1 FGS, 1/2"X1" |  | IN
400-00650 | 0.50 X 1.50 | 12.7 X 38.1 | BAR, RECT, TOOL ST O1 FGS, 1/2"X1-1/2" |  | IN
100-08664 | 0.50 X 2 | 12.7 X 50.8 | BAR, RECT, TOOL ST O1 FGS, 1/2"X2" |  | IN
100-14336 | 0.50 X 3.50 | 12.7 X 88.9 | BAR, RECT, TOOL ST O1 FGS, 1/2"X3-1/2" |  | IN
100-10747 | 0.63 X 3 | 15.88 X 76.2 | BAR, RECT, TOOL ST O1 FGS, 5/8"X3" |  | IN
100-20070 | 0.63 X 4 | 15.88 X 101.6 | BAR, RECT, TOOL ST O1 FGS, 5/8"X4" |  | IN
100-09673 | 0.75 | 19.05 | BAR, SQUARE, TOOL ST O1 FGS, 3/4" |  | IN
100-08686 | 0.75 X 1 | 19.05 X 25.4 | BAR, RECT, TOOL ST O1 FGS, 3/4"X1" |  | IN
100-08661 | 0.75 X 1.50 | 19.05 X 38.1 | BAR, RECT, TOOL ST O1 FGS, 3/4"X1-1/2" |  | IN
100-08668 | 0.75 X 2 | 19.05 X 50.8 | BAR, RECT, TOOL ST O1 FGS, 3/4"X2" |  | IN
100-03841 | 0.75 X 3 | 19.05 X 76.2 | BAR, RECT, TOOL ST O1 FGS, 3/4"X3" |  | IN
100-09144 | 1 | 25.4 | BAR, SQUARE, TOOL ST O1 FGS, 1" |  | IN
100-41846 | 1 X 1.50 | 25.4 X 38.1 | BAR, RECT, TOOL ST O1 , 1"X1-1/2" |  | IN
100-03763 | 1 X 1.50 | 25.4 X 38.1 | BAR, RECT, TOOL ST O1 FGS, 1"X1-1/2" |  | IN
100-08651 | 1 X 2 | 25.4 X 50.8 | BAR, RECT, TOOL ST O1, FGS, 1"X2" |  | IN
100-08360 | 1 X 3 | 25.4 X 76.2 | BAR, RECT, TOOL ST O1 FGS, 1"X3" |  | IN
100-16631 | 1.25 X 2.50 | 31.75 X 63.5 | BAR, RECT, TOOL ST O1 FGS, 1-1/4"X2-1/2" |  | IN
100-20667 | 1.5 | 38.1 | BAR, SQUARE, TOOL ST O1 FGS, 1-1/2" |  | IN
100-08663 | 1.50 X 2 | 38.1 X 50.8 | BAR, RECT, TOOL ST O1 FGS, 1-1/2"X2" |  | IN
100-14324 | 2 | 50.8 | BAR, SQUARE, TOOL ST O1 FGS, 2" |  | IN
Phenolic (Micarta)
100-04772 | 0.06 | 1.52 | SHEET, MICARTA CE, 1/16" THICK |  | SF
100-04774 | 0.125 | 3.18 | SHEET, MICARTA CE, 1/8" THICK |  | SF
Tube, Steel 1020
100-02415 | 1 X 1 X 1/8 | 25.4 X 25.4 X 3.18 | TUBING, SQUARE, STEEL 1020, 1/8"X1"X1" |  | IN
100-02417 | 1.50 X 1.50 X 1/8 | 38.1 X 38.1 X 3.18 | TUBING,SQR,STEEL 1020,1/8"X1-1/2"X1-1/2" |  | IN
100-02423 | 1.50 X 1.50 X 3/16 | 38.1 X 38.1 X 4.76 | TUBING,SQR,STEEL1020,3/16"X1-1/2"X1-1/2" |  | IN
100-02427 | 1.50 X 3 X 3/16 | 38.1 X 76.2 X 4.76 | TUBING, RECT, ST 1020, 3/16"X1-1/2"X3" |  | IN
100-02418 | 2 X 2 X 1/8 | 50.8 X 50.8 X 3.18 | TUBING, SQUARE, STEEL 1020, 1/8"X2"X2" |  | IN
100-02424 | 2 X 2 X 3/16 | 50.8 X 50.8 X 4.76 | TUBING, SQUARE, STEEL 1020, 3/16"X2"X2" |  | IN
100-02433 | 2 X 2 X 1/4 | 50.8 X 50.8 X 6.35 | TUBING, SQUARE, STEEL 1020, 1/4"X2"X2" |  | IN
100-02428 | 2 X 3 X 3/16 | 50.8 X 76.2 X 4.76 | TUBING, RECT, STEEL 1020, 3/16"X2"X3" |  | IN
100-02437 | 2 X 3 X 1/4 | 50.8 X 76.2 X 6.35 | TUBING, RECT, STEEL 1020, 1/4"X2"X3" |  | IN
100-02429 | 2 X 4 X 3/16 | 50.8 X 101.6 X 4.76 | TUBING, RECT, STEEL 1020, 3/16"X2"X4" |  | IN
100-02438 | 2 X 4 X 1/4 | 50.8 X 101.6 X 6.35 | TUBING, RECT, STEEL 1020, 1/4"X2"X4" |  | IN
100-19601 | 2 X 5 X 1/4 | 50.8 X 127 X 6.35 | TUBING, RECT, STEEL 1020, 1/4"X2"X5" |  | IN
100-02439 | 2 X 6 X 1/4 | 50.8 X 152.4 X 6.35 | TUBING, RECT, STEEL 1020, 1/4"X2"X6" |  | IN
100-02425 | 3 X 3 X 3/16 | 76.2 X 76.2 X 4.76 | TUBING, SQUARE, STEEL 1020, 3/16"X3"X3" |  | IN
100-02434 | 3 X 3 X 1/4 | 76.2 X 76.2 X 6.35 | TUBING, SQUARE, STEEL 1020, 1/4"X3"X3" |  | IN
100-02443 | 3 X 3 X 3/8 | 76.2 X 76.2 X 9.52 | TUBING, SQUARE, STEEL 1020, 3/8"X3"X3" |  | IN
100-43257 | 3 X 5 X 1/4 | 76.2 X 127 X 6.35 | TUBING, RECT, STEEL 1020, 1/4"X3"X5" |  | IN
100-18378 | 3 X 6 X 3/16 | 76.2 X 152.4 X 4.76 | TUBING, RECT, STEEL 1020, 3/16"X3"X6" |  | IN
100-16646 | 3 X 6 X 1/4 | 76.2 X 152.4 X 6.35 | TUBING, RECT, STEEL 1020, 1/4"X3"X6" |  | IN
100-02446 | 3 X 6 X 3/8 | 76.2 X 152.4 X 9.52 | TUBING, RECT, STEEL 1020, 3/8"X3"X6" |  | IN
100-27347 | 3 X 8 X 1/4 | 76.2 X 203.2 X 6.35 | TUBING, RECT, STEEL 1020, 1/4"X3"X8" |  | IN
100-56809 | 4 X 10 X 1/4 | 101.6 X 254 X 6.35 | TUBING, RECT, STEEL 1020, 1/4"X4"X10" |  | IN
100-53453 | 4 X 10 X 3/8 | 101.6 X 254 X 9.52 | TUBING, RECT, STEEL 1020, 3/8"X4"X10" |  | IN
100-53935 | 4 X 10 X 1/2 | 101.6 X 254 X 12.7 | TUBING, RECT, STEEL 1020, 1/2"X4"X10" |  | IN
100-02435 | 4 X 4 X 1/4 | 101.6 X 101.6 X 6.35 | TUBING, SQUARE, STEEL 1020, 1/4"X4"X4" |  | IN
100-02444 | 4 X 4 X 3/8 | 101.6 X 101.6 X 9.52 | TUBING, SQUARE, STEEL 1020, 3/8"X4"X4" |  | IN
100-19600 | 4 X 6 X 3/16 | 101.6 X 152.4 X 4.76 | TUBING, RECT, STEEL 1020, 3/16"X4"X6" |  | IN
100-08013 | 4 X 6 X 1/4 | 101.6 X 152.4 X 6.35 | TUBING, RECT, STEEL 1020, 1/4"X4"X6" |  | IN
100-02447 | 4 X 6 X 3/8 | 101.6 X 152.4 X 9.52 | TUBING, RECT, STEEL 1020, 3/8"X4"X6" |  | IN
100-02449 | 4 X 6 X 1/2 | 101.6 X 152.4 X 12.7 | TUBING, RECT, STEEL 1020, 1/2"X4"X6" |  | IN
100-02441 | 4 X 8 X 1/4 | 101.6 X 203.2 X 6.35 | TUBING, RECT, STEEL 1020, 1/4"X4"X8" |  | IN
100-02441 | 4 X 8 X 1/4 | 101.6 X 203.2 X 6.35 | TUBING, RECT, STEEL 1020, 1/4"X4"X8" |  | IN
100-50235 | 4 X 8 X 3/8 | 101.6 X 203.2 X 9.52 | TUBING, RECT, STEEL 1020, 3/8"X4"X8" |  | IN
100-02445 | 6 X 6 X 3/8 | 152.4 X 152.4 X 9.52 | TUBING, SQUARE, STEEL 1020, 3/8"X6"X6" |  | IN
100-02448 | 6 X 6 X 1/2 | 152.4 X 152.4 X 12.7 | TUBING, SQUARE, STEEL 1020, 1/2"X6"X6" |  | IN
100-44106 | 10 X 10 X 1/2 | 254 X 254 X 12.7 | TUBING, SQUARE, STEEL 1020, 1/2"X10"X10" |  | IN
100-51732 | 12 X 12 X 1/4 | 304.8 X 304.8 X 6.35 | TUBING,SQUARE,STEEL 1020, 1/4"X12"X12" |  | IN
100-65612 | 12 X 12 X 3/8 | 304.8 X 304.8 X 9.52 | TUBING,SQUARE,STEEL 1020, 3/8"X12"X12" |  | IN
Angle Iron
100-02412 | 1 X 1 X 1/8 | 25.4 X 25.4 X 3.18 | BAR, ANGLE IRON, 1/8"X1"X1" |  | IN
100-07279 | 1 X 1 X 3/16 | 25.4 X 25.4 X 4.76 | BAR, ANGLE IRON, 3/16"X1"X1" |  | IN
100-28751 | 1 X 6 X 6 | 152.4 X 152.4 X 25.4 | BAR, ANGLE IRON, 1"X6"X6" |  | IN
100-29758 | 1 X 6 X 8 | 152.4 X 203.2 X 25.4 | BAR, ANGLE IRON, 1"X6"X8" |  | IN
100-02413 | 1.50 X 1.50 X 1/8 | 38.1 X 38.1 X 3.18 | BAR, ANGLE IRON, 1/8"X1-1/2"X1-1/2" |  | IN
100-02421 | 1.50 X 1.50 X 3/16 | 38.1 X 38.1 X 4.76 | BAR, ANGLE IRON, 3/16"X1-1/2"X1-1/2" |  | IN
100-10674 | 1.50 X 2 X 3/16 | 38.1 X 50.8 X 4.76 | BAR, ANGLE, ALUM 6061, 3/16"X1-1/2"X2" |  | IN
100-02422 | 2 X 2 X 3/16 | 50.8 X 50.8 X 4.76 | BAR, ANGLE IRON, 3/16"X2"X2" |  | IN
100-02431 | 2 X 2 X 1/4 | 50.8 X 50.8 X 6.35 | BAR, ANGLE IRON, 1/4"X2"X2" |  | IN
100-02432 | 2 X 3 X 1/4 | 50.8 X 76.2 X 6.35 | BAR, ANGLE IRON, 1/4"X2"X3" |  | IN
100-02442 | 3 X 3 X 3/8 | 76.2 X 76.2 X 9.52 | BAR, ANGLE IRON, 3/8"X3"X3" |  | IN
100-02454 | 3 X 4 X 3/8 | 76.2 X 101.6 X 9.52 | BAR, ANGLE IRON, 3/8"X3"X4" |  | IN
100-32293 | 3 X 4 X 1/2 | 76.2 X 101.6 X 12.7 | BAR, ANGLE IRON, 1/2"X3"X4" |  | IN
100-48941 | 3 X 5 X 3/8 | 76.2 X 127 X 9.52 | BAR, ANGLE IRON, 3/8"X3"X5" |  | IN
100-46076 | 3 X 5 X 1/2 | 76.2 X 127 X 12.7 | BAR, ANGLE IRON, 1/2"X3"X5" |  | IN
100-35075 | 3.50 X 6 X 3/8 | 88.9 X 152.4 X 9.52 | BAR, ANGLE IRON, 3/8"X3-1/2"X6" |  | IN
100-57104 | 4 X 4 X 3/8 | 152.4 X 152.4 X 9.52 | BAR, ANGLE IRON, SS 304, 3/8"X4"X4" |  | IN
100-32650 | 4 X 4 X 1/2 | 152.4 X 152.4 X 12.7 | BAR, ANGLE IRON, 1/2"X4"X4" |  | IN
C-Channel
100-02456 | C3 X 5 | 38.1 X 76.2 X 6.35 | BAR, C CHANNEL, 1/4"X1-1/2"X3", C3X5 |  | IN
100-43820 | MC6 X 16.3 | 76.2 X 152.4 X 9.52 | BAR, C CHANNEL, MC6X16.3, 3/8X3X6 |  | IN
Aluminum 2024
100-54123 | 0.25 X 2 | 6.35 X 50.8 | BAR, RECT, ALUMINUM 2024, 1/4"X2" |  | IN
misc
100-42179 |  |  | BAR,ANGLE, ALUM6061, 3/16"X3"X3" |  | IN
400-00194 |  |  | HINGE, PIANO, 2" X 1/8" PIN X 16 GUAGE |  | IN
100-34335 |  |  | HINGE, PIANO, 5" X 1/4" PIN X .090 X 48" |  | EA
100-05738 |  |  | SCREW, THREADED ROD, B7, 3/4-10 |  | IN
100-56116 |  |  | TUBE, RND,STEEL,A513,DOM, .430ID X 1/2OD |  | IN
100-61916 |  |  | TUBE, ROUND, ALUM 6061, 1-1/2"ID X 2"OD |  | IN
100-62032 |  |  | TUBING,SQUARE,6061 ALUM,1/4 X 2" X 2" |  | IN

## MATL. PROPERTIES
Materials Used for Engineering Products
Note: Fatigue values are industry standard and not the same as Centerline design standards
Plain Carbon Steels
AISI-SAE Designation | Form | UNS number | Other Spec | Tensile (Ultimate) Strength (MPa) [ksi] | Yield Strength (MPa) [ksi] | Fatigue Strength (Limit)(MPa) [ksi] | Specified # of cycles for fatigue strength (millions) | Young's Modulus (GPa) [psi in millions] | Density (Kg/m^3) [lb/in^3] | Typical Uses | Comments | Poisson's Ratio | Coefficient of Thermal Expansion (µm/m-°C) [µin/in-°F] at 0 - 100° C | Specific Heat Capacity (J/g-°C) [BTU/lb-°F] at 100° C | Hardness (Rockwell B) | Hyper Link (Fatigue Values) | Hyper Link
1020 | wrought | G10200 | CSL (Cold Rolled Steel) | 420 [60.9] | 350 [50.8] | 275 | - | 186 [27] | 7 870 [0.284] |  |  | 0.29 | 11.7 [6.50] | 0.486 [0.116] | 66.5 | http://www.steelgr.com/Steel-Grades/Carbon-Steel/uns-g10200.html | http://www.matweb.com/search/DataSheet.aspx?MatGUID=10b74ebc27344380ab16b1b69f1cffbb
1020 | wrought | G10200 | HRS (Hot Rolled Steel) 19-32mm Round | 380 [55.1] | 205 [29.7] | 275 | - | 186 [27] | 7 870 [0.247] | General purpose Brackets, clamp arms, weldments, washers | Low carbon steel coated with black scale from hot working | 0.29 | - | 0.486 [0.116] | 61 | http://www.steelgr.com/Steel-Grades/Carbon-Steel/uns-g10200.html | http://www.matweb.com/search/DataSheet.aspx?MatGUID=b58ee61a3745453a9232f7864abba74f
1018 | wrought | G10180 | CDS (Cold Drawn Steel) MS (Mild Steel) | 440 [63.8] | 370 [53.7] | - | - | 200 [29] | 7 870 [0.284] | General purpose Brackets, clamp arms | Low carbon steel Easily machined, bended, formed and welded Tends to crack if bended excessively (past 90) Case hardenable Little or no machining required. Finished sizes are consistent Can distort during machining and welding | 0.29 | - | 0.486 [0.116] | 69 |  | http://www.matweb.com/search/DataSheet.aspx?MatGUID=3a9cc570fbb24d119f08db22a53e2421
1018 | wrought | G10180 | HRS (Hot Rolled Steel) 19-32mm Round | 400 [58] | 220 [31.9] | - | - | 200 [29] | 7 870 [0.284] |  |  | 0.29 | 11.5 [6.39] | 0.486 [0.116] | 63.8 |  | http://www.matweb.com/search/DataSheet.aspx?MatGUID=e589db903f884e619e18888723fa0ebd
1215 | wrought | G12150 | AISI 1215 Steel, drawn, ground, and polished, 19-38 mm round | 525 [76.1] | 470 [68.2] | - | - | 200 [29] | 7 870 [0.284] |  |  | 0.29 | 11.5 [6.39] | 0.472 [0.113] | - |  | http://www.matweb.com/search/DataSheet.aspx?MatGUID=6bb05c0b42c347798770c690d5f2b002
12L14 | wrought | G12144 | AISI 12L14 Steel, hot rolled, 19-38 mm round | 395 [57.3] | 235 [34.1] | - | - | 200 [29] | 7 870 [0.284] |  |  | 0.29 | 11.5 [6.39] | 0.472 [0.113] | 68 |  | http://www.matweb.com/search/DataSheet.aspx?MatGUID=fa62760bdedd40c79c2a2dc2416fb4ab
11L17 | wrought | - | AISI 11L17 Steel, cold drawn, 19-32 mm (0.75-1.25 in) round | 595 [86.3] | 515 [74.7] | - | - | 205 [29.7] | 7 850 [0.284] |  |  | 0.29 | - | 0.481 [0.115] | Brinell (179) |  | http://www.matweb.com/search/DataSheet.aspx?MatGUID=e0cbdaaa401046d6932776ff8dc9a302
Alloy Steel
AISI-SAE Designation | Form | UNS number | Other Spec | Tensile (Ultimate) Strength (MPa) [ksi] | Yield Strength (MPa) [ksi] | Fatigue Strength (Limit)(MPa) [ksi] | Specified # of cycles for fatigue strength (millions) | Young's Modulus (GPa) [psi in millions] | Density (Kg/m^3) [lb/in^3] | Typical Uses | Comments | Poisson's Ratio | Coefficient of Thermal Expansion (µm/m-°C) [µin/in-°F] at 0 - 20° C | Specific Heat Capacity (J/g-°C) [BTU/lb-°F] at 100° C | Hardness (Rockwell B) | Hyper Link (Fatigue Values) | Hyper Link
4140 | wrought | G41400 | annealed at 815°C (1500°F) furnace cooled 11°C (20°F)/hour to 665°C (1230°F), air cooled, 25 mm (1 in.) round | 655 [95] | 415 [60.2] | - | - | 205 [29.7] | 7 850 [0.284] | Cam driver shafts Slide bars for aluminum slide bodies | Medium Carbon Steel Must be carburized to achieve high hardness Carburizing is generally not recommended for this alloy since there is a good possibility of the case cracking during quench or straightening Oil Harden Machinability: High Dimensional change during hardening: medium to high Wear resistance: Low Shock Resistance: Highest Approximate hardness: 25-45 HRC | 0.29 | 12.2 [6.78] | 0.472 [0.113] | 91 |  | http://www.matweb.com/search/DataSheet.aspx?MatGUID=7b75475aa1bc41618788f63c6500d36b
4340 | wrought | G43400 | annealed, 25 mm round | 745 [108] | 470 [68.2] | - | - | 192 [27.8] | 7 850 [0.284] | - | Medium Carbon Steel Use for heavy duty high strength parts Good hardenability impact and fatigue resistance Typical application hardness: 30-50 HRC (Q&T) | 0.29 | 12.3 [6.83] | 0.475 [0.114] | 94.4 |  | http://www.matweb.com/search/DataSheet.aspx?MatGUID=fd1b43a97a8a44129b32b9de0d7d6c1a
8620 | wrought | G86200 | normalized, 25 mm (1 in.) round | 635 [92.1] | 385 [55.8] | - | - | 205 [29.7] | 7 850 [0.284] |  |  | 0.29 | - | 0.475 [0.114] | 78.5 |  | http://www.matweb.com/search/DataSheet.aspx?MatGUID=d7f44bdac4514000a0ffe5c983485c1f
8620 | wrought | G86200 | annealed 13 mm (0.5 in.) round | 530 [76.9] | 385 [55.8] | - | - | 205 [29.7] | 7 850 [0.284] | Large cylinder rods (working piston) Slide bars on Centerline heavy duty slides | Intended to be carburized for wear and impact resistance High surface hardness after carburizing Excellent wear resistance with carburizing Soft core for improved shock resistance Dimensional change during carburizing: Medium to high | - | 0.29 | - | 0.475 [0.114] | 78.5 | http://www.matweb.com/search/DataSheet.aspx?MatGUID=d7f44bdac4514000a0ffe5c983485c1f
Tool Steels
AISI-SAE Designation | Form | UNS number | Other Spec | Tensile (Ultimate) Strength (MPa) [ksi] | Yield Strength (MPa) [ksi] | Fatigue Strength (Limit)(MPa) [ksi] | Specified # of cycles for fatigue strength (millions) | Young's Modulus (GPa) [psi in millions] | Density (Kg/m^3) [lb/in^3] | Typical Uses | Comments | Poisson's Ratio | Coefficient of Thermal Expansion (µm/m-°C) [µin/in-°F] at 20 - 100° C | Specific Heat Capacity (J/g-°C) [BTU/lb-°F] at 100° C | Hardness (Rockwell C) | Hyper Link (Fatigue Values) | Hyper Link
O1 | wrought? | T31501 | Oil-hardening Tool Steel, oil quenched at 800°C, tempered at 425°C | 1690 [245] | 1500 [218] | - | - | 214 [31] | 7 830 [0.283] | Pilot pins, net pins Nets Blank dies, trim dies, bending and forming dies | Cold work tool steel Oil harden General purpose tool steel Machinability: High Dimensional change during hardening: Low Wear resistance: Medium Shock resistance: Medium Approximate Hardness: 57-62 HRC | 0.3 | 10.8 [6.0] | - | 50 |  | http://www.matweb.com/search/DataSheet.aspx?MatGUID=42da7db7f74041a98f3ee0239b4c6ac6
A2 |  | T30102 | A2 Tool Steel | - | - | - | - | 203 [29.4] | 7 860 [0.284] | Pilot pins Trim dies, blank dies, coining dies, mandrels Shear blades Punches | Cold work, (high C and Cr) tool steel (D-type) Air harden Machinability: Low Dimensional change during hardening: Lowest Wear resistance: High to very high Shock resistance: Low Approximate hardness: 54-61 HRC | 0.3 | 10.7 [5094] | - | 64 |  | http://www.matweb.com/search/DataSheet.aspx?MatGUID=5abd35ce6bd64254b6db980b83683f27
S5 |  | T41905 | austenitized 855-870°C (1575-1600°F), oil quenched to 55 HRC | 2230 [323] | 1730 [251] | - | - | - | 7 830 [0.283] | Pneumatic chisels Punches Impact form tools | Shock resistant tool steels (S-Type) Oil Harden Excellent for repetitive impact loads Machinability: Medium to high Dimensional change during hardening: medium Wear resistance: Low to medium Shock resistance: Highest Approximate hardness: 50-60 HRC | - | 11.0 [6.11] | - | 55 |  | http://www.matweb.com/search/DataSheet.aspx?MatGUID=f64798f730ef4f7fbccfd04a2bc382d4
M2 |  | T11302 | Carpenter Speed Star® High Speed Steel (Red-Hard) (AISI M2) | - | (Compressive) 3250 [471] | - | - | - | 8 150 [-] | Cutting tools (drills, taps, end mills, reamers, cutters, etc.) | High speed tool steels Oil harden Designed to cut materials at high speed and high temperature Machinability: Medium Dimensional change during hardening: Low Wear resistance: Very high Shock resistance: Low Approximate hardness: 60-65 HRC | - | 10.0 [5.56] | - | 62 |  | http://www.matweb.com/search/DataSheet.aspx?MatGUID=1b6665f2b626474494bf3ad0133201ef
P20 |  | T51620 | AISI Type P20 Mold Steel (UNS T51620) | 965 - 1030 [140 - 150] | 827 - 862 [120 - 125] | - | - | 205 [29.7] | 7 850 [0.284] | Cylinder adapters (to adapt from rod to die) | Mold tool steel Comes pre-hardened from Crucible Highly polishable compared to A2 and D2 Machinability: Medium to high Wear resistance: Low to Medium Shock resistance: High Approximate hardness: 28-37 HRC | - | 12.8 [7.10] | - | 30 |  | http://www.matweb.com/search/DataSheet.aspx?MatGUID=2957f352a2e84857a9c41d2f31d063ec
A11 |  | - | Crucible Steel CPM® 10V® (AISI A11) Tool Steel | - | - | - | - | 221 [32.1] | 7 418 [0.2680] | Tube forming insert | Exceptional wear resistance Good toughness Hardness 58-62 Rc Titanium nitride coating | - | 10.7 [5.94] | - | 60 |  | http://www.matweb.com/search/DataSheet.aspx?MatGUID=35f6b51c8f6f4d5793c94b2f3956445e
Stainless Steel
AISI-SAE Designation | Form | UNS number | Other Spec | Magnetic | Tensile (Ultimate) Strength (MPa) [ksi] | Yield Strength (MPa) [ksi] | Fatigue Strength (Limit)(MPa) [ksi] | Specified # of cycles for fatigue strength (millions) | Young's Modulus (GPa) [psi in millions] | Density (Kg/m^3) [lb/in^3] | Typical Uses | Comments | Poisson's Ratio | Coefficient of Thermal Expansion (µm/m-°C) [µin/in-°F] at 0 - 100° C | Specific Heat Capacity (J/g-°C) [BTU/lb-°F] at 100° C | Hardness (Rockwell B) | Hyper Link (Fatigue Values) | Hyper Link
303 | wrought | S30300 | annealed | Non-magnetic | 620 [89.9] | 240 [34.8] | 240 [34.8] | - | 193 [28] | 8 000 [0.289] | gun mounting brackets, gun stop links | - | 0.25 | 17.2 [9.56] | 0.500 [0.120] | - | http://www.bssa.org.uk/topics.php?article=104 | http://www.matweb.com/search/DataSheet.aspx?MatGUID=61bd8c4763af44ab82793f78c89c9c77
304 | wrought | S30400 | - | Non-magnetic | 505 [73.2] | 215 [31.2] | 240 | - | 193 [28] | 8 000 [0.289] | Tooling located in or around resistance welding guns Gun Mounting brackets, gun stop links | Non-ferrous Good wear resistance | 0.29 | 17.3 [9.61] | 0.500 [0.120] | 70 | http://www.bssa.org.uk/topics.php?article=105 | http://www.matweb.com/search/DataSheet.aspx?MatGUID=abc4415b0f8b490387e3c922237098da
304L | wrought | S30403 | 304L Stainless Steel | Non-magnetic | 564 [81.8] | 210 [30.5] | 240 | - | 193 - 200 [28-30] | 8 000 [0.289] | - | Non-ferrous the "L" means low carbon version of 304 for improved weldability | - | - | 0.500 [0.120] | 82 | http://www.bssa.org.uk/topics.php?article=106 | http://www.matweb.com/search/DataSheet.aspx?MatGUID=e2147b8f727343b0b0d51efe02a6127e
316 | wrought | S31600 | AK Steel 316 Austenitic Stainless steel | Non-magnetic | 579 [84] | 290 [42.1] | 270 | - | 193 [28] | 7 990 [0.289] | - | Non-ferrous Higher corrosion resistance than 304 | 0.25 | 16.0 [8.89] | 0.500 [0.120] | 79 | http://www.bssa.org.uk/topics.php?article=107 | http://www.matweb.com/search/DataSheet.aspx?MatGUID=5edc39d3b0fd44efa9fdd90d049c3737
420 | wrought | 42000 | 420 Stainless Steel, annealed strip | ferrous metal | 655 [95] | 345 [50] | - | - | 200 [29] | 7 800 [0.282] | - | ferrous | 0.24 | 10.3 [5.72] | 0.460 [0.110] | 92 |  | http://www.matweb.com/search/DataSheet.aspx?MatGUID=b795921359354062ac60b6dad20786c1
Cast Iron
AISI-SAE Designation | Form | UNS number | Other Spec | Tensile (Ultimate) Strength (MPa) [ksi] | Yield Strength (MPa) [ksi] | Fatigue Strength (Limit)(MPa) [ksi] | Specified # of cycles for fatigue strength (millions) | Young's Modulus (GPa) [psi in millions] | Density (Kg/m^3) [lb/in^3] | Typical Uses | Comments | Poisson's Ratio | Coefficient of Thermal Expansion (µm/m-°C) [µin/in-°F] at 0 - 100° C | Specific Heat Capacity (J/g-°C) [BTU/lb-°F] at 100° C | Hardness (Rockwell B) | Hyper Link (Fatigue Values) | Hyper Link
- | cast | - | ASTM class 20 Standard gray iron test bars, as cast | 152 [22] | - | 69 [10] | - | 66-97 [9.57-14.1] | 7 150 [0.258] | Grease rings Center spindle bearings | Can be cast into unusual shapes Extremely poor tensile strength but good in compression Easy to machine Excellent bearing surface Self-lubricating | 0.29 | - | - | 80.9 |  | http://www.matweb.com/search/DataSheet.aspx?MatGUID=d82b184fc0d8466c9e8dbbf54c5e47b0
- | cast | - | Meehanite GC-40 Flake Graphite Cast Iron | 276 [40] | 100 [14.5] | 121 [17.5] | - | 114 [16.5] | - |  |  | 0.3 | 11.9 [6.60] | - | 89.7 |  | http://www.matweb.com/search/DataSheet.aspx?MatGUID=243e2dd2bdb5448eb8c3adfda0017ffb&ckck=1
- | cast |  | 60-40-18 Ductile Iron | 414 [60] | 276 [40] | - | - | - | - | Pressure castings | All ferritic Annealed Hardness Bhn 137-170 | - | - | - | 76.3-89.1 |  | http://www.matweb.com/search/DataSheet.aspx?MatGUID=be37a34ca60a484394a1d28f5a02de67
- | cast | - | 65-45-12 Ductile Iron | 448 [65] | 310 [45] | - | - | - | - | Machinery castings subject to shock and fatigue loading | Ferrittic As cast Hardness Bhn 149-229 | - | - | - | 71.3-94.9 |  | http://www.matweb.com/search/DataSheet.aspx?MatGUID=8ff2aecc7ac14df29b0cfc775e2d3726
Copper
CDA Designation | Form | UNS number | Other Spec | Tensile (Ultimate) Strength (MPa) [ksi] | Yield Strength (MPa) [ksi] | Fatigue Strength (Limit)(MPa) [ksi] | Specified # of cycles for fatigue strength (millions) | Young's Modulus (GPa) [psi in millions] | Density (Kg/m^3) [lb/in^3] | Typical Uses | Comments | Poisson's Ratio | Coefficient of Thermal Expansion (µm/m-°C) [µin/in-°F] at 0 - 100° C | Specific Heat Capacity (J/g-°C) [BTU/lb-°F] at 100° C | Hardness (Rockwell B) | Hyper Link (Fatigue Values) | Hyper Link
- | wrought | C11000 | Electrolytic tough pitch Copper, UNS C11000, H04 Temper flat products | 345 [50] | 310 [45] | 90 [13.1] | - | 115-130 [16.7-18.9] | 8 890 [0.321] | Shunt Adaptors | Lowest electrical resistance of the copper Extremely low strength | 0.33 | 17 [9.44] | 0.385 [0.0920] | 50 | http://www.matweb.com/search/DataSheet.aspx?MatGUID=5ed80f1ee1b24175bc0addc98bec29c0&ckck=1 | http://www.matweb.com/search/DataSheet.aspx?MatGUID=5ed80f1ee1b24175bc0addc98bec29c0
- | wrought | C15000 | Zirconium Copper (Amzirc Brand Copper), UNS C15000, 32 mm rod | 413 [59.9] | 400 [58] | 190 [27.55] | - | 129 [18.7] | 8 890 [0.321] | Lower mounting plates Bus bars | Very Soft, wears easily Hardness: 55-65 Rb Conductivity minimum 80% IACS | - | 16.9 [9.39] | 0.385 [0.0920] | - | http://lib.tkk.fi/Diss/2010/isbn9789526033464/isbn9789526033464.pdf | http://www.matweb.com/search/DataSheet.aspx?MatGUID=fbbfc9b9af424aa99545d8fbc945584a
- | wrought | C18100 | Copper, UNS 18100, Cold Worked (40% reduction) Strip, aged | 495 [71.8] | 455 [66] | - | - | 125 [18.1] | 8 880 [0.321] | Euro type gun arms | Higher electrical resistance than class 1 copper Harder than class 1 copper Welding electrodes (Cu-Zr) Hardness 65-75 Rb Conductivity minimum 75% IACS | - | 17.7 [9.83] | - | - |  | http://www.matweb.com/search/DataSheet.aspx?MatGUID=24ace260c8e649c8b0e7d27b261d20dc
- | wrought | C18150 | Ampco Metal AMPCOLOY® 972 Chromium-Copper Alloy, Extruded and Drawn Rods, 50 - 120 mm. | 465 [67.4] | 410 [59.5] | 190 [27.55] | - | 120 [17.4] | 8 900 [0.322] | Welding Electrodes Euro type gun arms |  | - | 17.0 [9.44] | 0.380 [0.0908] | 72 | http://lib.tkk.fi/Diss/2010/isbn9789526033464/isbn9789526033464.pdf | http://www.matweb.com/search/DataSheet.aspx?MatGUID=a0af888d0cbd4413a0660ce50b1ebe58
- | wrought | C18200 | Chromium Copper, UNS C18200, TH04 Temper 13 mm rod, aged | 530 [76.9] | 450 [65.3] | - | - | 130 [18.9] | 8 890 [0.321] | Backup electrodes |  | 0.3 | 17.6 [9.78] | 0.385 [0.0920] | 82 |  | http://www.matweb.com/search/DataSheet.aspx?MatGUID=9b539735454d4376a3c09d56295f4422
- | wrought | C17510 | Ampco Metal AMPCOLOY® 89 Beryllium Copper, Extrusion | 740 [107] | 680 [98.6] | - | - | 135 [19.6] | 8 800 [0.318] | cold form electrode adaptors | Higher electrical resistance than class 2 copper Higher strength Harder than class 2 copper 30 ksi fatigue (J-adapters) Hardness 90-102 Rb Conductivity minimum 45% IACS | - | 17.2 [9.56] | 0.380 [0.908] | 98 |  | http://www.matweb.com/search/DataSheet.aspx?MatGUID=0d4f6a7bc06644fa97fef02378a64a14
- | wrought | C18000 | Categories: Metal; Nonferrous Metal; Copper Alloy | 586 [85] | 483 [70.1] | - | - | 114 [16.5] | 8 750 [0.316] | straight electrode adaptors |  | - | 16.2 [9.00] | - | 90 |  | http://www.matweb.com/search/DataSheet.aspx?MatGUID=e8f5e95f5c194b7294d4d750bb78a97e
- | cast | C82200 | Beryllium-Copper Alloy 30C, UNS C82200, As-Cast | 345 [50] | 170 [24.7] | - | - | 114 [16.5] | 8 750 [0.316] | electrically conductive castings | - | 0.33 | 16.2 [9.00] | 0.420 [0.100] | 55 |  | http://www.matweb.com/search/DataSheet.aspx?MatGUID=5798f4706aa24f9986d6bb2a43c9feae
- | wrought | - | CMW® ELKONITE® 10W3 Copper Tungsten RWMA Class 11 | - | - | - | - | - | 14 840 [0.5361] | Used as an insert on welding electrodes for backing up projection welds | High electrical resistance Harder than class 3 copper Good wear characteristics Cu-W alloy Grey colour | - | - | - | 98 |  | http://www.matweb.com/search/DataSheet.aspx?MatGUID=f3d2b10f650843a8bf764cf7fb0d0a04
- | wrought | - | Hogen Duralloy H30W 80 Tungsten/20 Copper PM Metal Composite | - | - | - | - | - | 15 100 [0.546] | - | Dispersion strengthened copper | - | 9.20 [5.11] | 0.188 [0.0449] | 94 |  | http://www.matweb.com/search/DataSheet.aspx?MatGUID=1a245b1ee4fe49029cfbfeef800da4a2
- | - | A2 Chrome | - | - | - | - | - | - | - | - | - | - | - | - | - |  | -
- | - | - | Ampco | - | - | - | - | - |  | - | - | - | - | - | - |  | -
Aluminium
AA Designation | Form | UNS number | Other Spec | Tensile (Ultimate) Strength (MPa) [ksi] | Yield Strength (MPa) [ksi] | Fatigue Strength (Limit)(MPa) [ksi] | Specified # of cycles for fatigue strength (millions) | Young's Modulus (GPa) [psi in millions] | Density (Kg/m^3) [lb/in^3] | Typical Uses | Comments | Poisson's Ratio | Coefficient of Thermal Expansion (µm/m-°C) [µin/in-°F] at 0 - 100° C | Specific Heat Capacity (J/g-°C) [BTU/lb-°F] at 100° C | Hardness (Rockwell B) | Hyper Link (Fatigue Values) | Hyper Link
351-T6 | Cast | A96061 | - | 310 [45] | 283 [41] | 89.6 [13] | 500 | 68.9 [10] | 2 710 [0.979] | - | - | 0.33 | 23.4 [13.0] | 0.890 [0.213] | 50.8 |  | http://www.matweb.com/search/DataSheet.aspx?MatGUID=ca1cf891973c4745b41677780dad6240
355.0-T6 | Cast | A03550 | - | 255 [37] | 185 [26.8] | 69 [10] | 500 | 70.3 [10.2] | 2 710 [0.0979] | Flex-Fast welder castings | Conductivity 36% IACS Poisson's Ratio = 0.33 | 0.33 | 22.3 [12.4] | 0.963 [0.230] | 35.1-57.4 |  | http://www.matweb.com/search/DataSheet.aspx?MatGUID=f4ea6aa5505d4921a5668c81cf45c686
6061-0 | wrought | A96061 | "Aluminium Tolling Plate" | 18 [124] | 55.2 [8] | 62.1 [9] | 500 | 68.9 [10] | 2 700 [0.0975] | robot mounting brackets, gun side brackets Transfer T-rails Robot tooling plates Spot weld fixture plates | Light weight Easy to machine 1/3 the density of steel Approx 0.1 lb/in3 (Steel: 0.28 lb/in3) | 0.33 | 23.6 [13.1] | 0.896 [0.214] | Brinell (30) |  | http://www.matweb.com/search/DataSheet.aspx?MatGUID=626ec8cdca604f1994be4fc2bc6f7f63
6061-T6 | wrought | A96061 | "Aluminium Tolling Plate" | 310 [45] | 276 [40] | 96.5 [14] | 500 | 68.9 [10] | 2 700 [0.975] | - | - | 0.33 | 23.6 [13.1] | 0.896 [0.214] | 50.8 |  | http://www.matweb.com/search/DataSheet.aspx?MatGUID=1b8c06d0ca7c456694c7777d9e10be5b
6061-T651 | wrought | A96061 | "Aluminium Tolling Plate" | 310 [45] | 276 [40] | 96.5 [14] | 500 | 68.9 [10] | 2 700 [0.975] | - | - | 0.33 | 23.6 [13.1] | 0.896 [0.214] | 50.8 |  | http://www.matweb.com/search/DataSheet.aspx?MatGUID=1b8c06d0ca7c456694c7777d9e10be5b
7075-T6 | wrought | A97075 | 7075-T6 | 572 [83] | 503 [73] | 159 [23] | 500 | 71.7 [10.4] | 2 810 [0.102] | gun arm plates |  | 0.33 | 21.6 [12.0] | 0.960 [0.229] | 78.9 |  | http://www.matweb.com/search/DataSheet.aspx?MatGUID=4f19a42be94546b686bbf43f79c51b7d
7075-T651 | wrought | A97075 | 7075-T651 | 572 [83] | 503 [73] | 159 [23] | 500 | 71.7 [10.4] | 2 810 [0.102] | gun arm plates |  | 0.33 | 21.6 [12.0] | 0.960 [0.229] | 78.9 |  | http://www.matweb.com/search/DataSheet.aspx?MatGUID=4f19a42be94546b686bbf43f79c51b7d
3003 | wrought | A93003 | Alclad 3003-H12 | 131 [19] | 124 [18] | 55[7.9] | 500 | 68.9 [10] | 2 730 [0.0986] | Sheet metal |  | 0.33 | 23.2[13] | - | 35 | http://www.azom.com/article.aspx?ArticleID=6618 | http://www.matweb.com/search/DataSheet.aspx?MatGUID=533e94318f2649a594368b3dfd046ef2
Brass/Bronze
Official Designation | Form | UNS number | Other Spec | Tensile (Ultimate) Strength (MPa) [ksi] | Yield Strength (MPa) [ksi] | Fatigue Strength (Limit)(MPa) [ksi] | Specified # of cycles for fatigue strength (millions) | Young's Modulus (GPa) [psi in millions] | Density (Kg/m^3) [lb/in^3] | Typical Uses | Comments | Poisson's Ratio | Coefficient of Thermal Expansion (µm/m-°C) [µin/in-°F] at 0 - 100° C | Specific Heat Capacity (J/g-°C) [BTU/lb-°F] at 100° C | Hardness (Rockwell B) | Hyper Link (Fatigue Values) | Hyper Link
CDA-360 | Cast | C36000 | Free-Cutting Brass, UNS C36000, H02 (Cold Drawn 20%) Temper 25 mm rod | 400 [58] | 310 [45] | 138 [20] | 100 | 97 [14.1] | 8 500 [0.307] | Barrel locks | Easily machined Conductivity 26% IACS | 0.311 | 20.5 [11.4] | 0.380 [0.0908] | 78 | http://www.atlasbronze.com/C36000_Free_Cutting_Brass_s/1874.htm | http://www.matweb.com/search/DataSheet.aspx?MatGUID=d6b982d35b1d427b940601f1798248b3
CDA-863 | Cast | C86300 | Manganese Bronze, UNS C86300, Copper Casting Alloy | 820 [119] | 460 [66.7] | 170 [24.7] | 100 | 105 [15.2] | 7 700 [0.278] | Electrically conductive castings (Flex-Fast) | Poor machinability Conductivity 8% IACS | - | - | - | 95.6 |  | http://www.matweb.com/search/DataSheet.aspx?MatGUID=106b39abb0cc45fda739fefb51eb9797
CDA-865 | Cast | C86500 | High-Strength Yellow Brass, UNS C86500, Copper Casting Alloy | 490 [71.1] | 195 [28.3] | 130-150 [18.9-21.8] | 100 | 105 [15.2] | 8 300 [0.300] | Electrically conductive castings (Flex-Fast) | Poor machinability Conductivity 22% IACS | - | 18.0 [10.0] | 0.373 [0.0891] | 70.8 |  | http://www.matweb.com/search/DataSheet.aspx?MatGUID=80545ff4254f46438b041ab189e0a479
CDA-954 | Cast | C95400 | Aluminum Bronze, UNS C95400, Copper Casting Alloy, As Cast | 515 [74.7] | 205 [29.7] | - | - | 110 [16] | 7 450 [0.269] | Bushings, washers, wear plates Arc welding fixtures where spatter is a problem | Electrically conductive Weld spatter does not stick Conductivity 13% IACS | 0.316 | 16.2 [9.00] | 0.420 [0.100] | 85 |  | http://www.matweb.com/search/DataSheet.aspx?MatGUID=b950d0d72b5b467689f2d9c5d9030ae8
660 Bronze | Cast | C93200 | "Bearing Bronze" | 240 [34.8] | 125 [18.1] | 110 [16] | 100 | 100 [14.5] | 8 930 [0.323] | Bushings, washers | Softer than Ampco 18, porous, easy to machine Does not wear as easily as Ampco 18 Wayne is phasing out Conductivity minimum 12% IACS | - | 18.0 [10.0] | - | 65 |  | http://www.matweb.com/search/DataSheet.aspx?MatGUID=b673f55f412f40ae9ee03e9986747016
- | Sintered | - | Oilite® Bronze Bearing Alloy - SAE 841 | 96.5 [14] | 62 [9.0] | - | - | - | 6 400 - 6800 [0.231 - 0.246] | Bearings | Excellent bearing surface 18-20% SAE 30 Oil-impregnated bronze | - | - | - | 26 |  | http://www.matweb.com/search/DataSheet.aspx?MatGUID=c154dfbf2f514acea0d618f44ad0d75c
Composites & Plastics
Official Designation | Form | UNS number | Other Spec | Tensile (Ultimate) Strength (MPa) [ksi] | Yield Strength (MPa) [ksi] | Fatigue Strength (Limit)(MPa) [ksi] | Specified # of cycles for fatigue strength (millions) | Young's Modulus (GPa) [psi in millions] | Density (Kg/m^3) [lb/in^3] | Typical Uses | Comments | Poisson's Ratio | Coefficient of Thermal Expansion (µm/m-°C) [µin/in-°F] at 0 - 100° C | Specific Heat Capacity (J/g-°C) [BTU/lb-°F] at 100° C | Hardness | Hyper Link (Fatigue Values) | Hyper Link
Acetron GP | - | - | Quadrant EPP Acetron® AF POM-H, Acetal homopolymer, PTFE-filled, extruded (ASTM Product Data Sheet) | 55.2 [8] | - | - | - | - | - | Bushings, sleeves, washers, probes for part detection | Electrical insulator Good heat resistance High chemical resistance Easily machined, excellent dimensional stability, natural lubricity Low moisture absorption, good abrasion resistance | - | 90.0 [50.0] | - | Rockwell M (85) |  | http://www.matweb.com/search/DataSheet.aspx?MatGUID=11436e3195c24251a8e67586c2676f02
Micarta CE | - | - | "Micarta" (There are hundreds of different types of Micarta) "Phenolic" is the name of the resin Industrial Laminates/Norplex NP600 Paper Base Laminate | - | 89.6-117 [13-17] | - | - | - | - | Insulated sleeves, washers Insulated spacer sheet | Electrical insulator Excellent dimensional stability, good chemical resistance Excellent heat resistance UCS (Ultimate Compressive Strength): 37 ksi (flatwise) Thickness tolerance 1/16" +/- 0.0075" Thickness tolerance 1/8" +/- 0.010" We order from International Paper 51F33 NEMA grade CE | - | - | - | Rockwell M (80-100) |  | http://www.matweb.com/search/DataSheet.aspx?MatGUID=b48fbb2a0020465eb030e56a7537af2b
Micarta G10 | - | - | - | - | - | - | - | - | - | - | - | - | - | - | - |  | -
- | - | - | "Urethane" Bayer MaterialScience Texin® 4215 Urethane Thermoplastic Elastomer | - | 21 [3.05] | - | - | - | 1 210 [0.0437] | Wipers Strippers | Available in sheet or block form Flexible | - | - | - | - |  | http://www.matweb.com/search/datasheet.aspx?MatGUID=ac34dbcaddb347278eb4fdedff27b2bb
Nylatron | - | - | "Nylon" PTS Trimid® N66-1010 Utility Nylon 6/6 | - | 65.5 [9.5] | - | - | - | 1 130 [0.0408] | Bearing surfaces Wear plates | Poor dimensional stability Poor heat resistance Good for low-impact wear surfaces Good chemical resistance | - | - | - | - |  | http://www.matweb.com/search/DataSheet.aspx?MatGUID=4c73159c042c46e1bd59942041f02e07
- | - | - | "Orkot" Orkot® TLM Marine | 55 [8.0] | - | - | - | - | 1 300 [0.0470] | Bearing surfaces Wear plates | Looks like grey polymer Low friction | - | - | - | Rockwell M (100) |  | http://www.sdplastics.com/orkot.tlm.marine.material.data.sheet.2002.us.pdf
- | - | - | "CIP" (Columbia Industrial Products) Saint-Gobain Tygon® Norprene® A-60-F I.B. Pressure Tubing Formulation for CIP and SIP cleaning and sterilization systems | 6.89 [1.0] | - | - | - | - | - | Turn Table main bearing material, Tube Pierce machine carriage slides, | Excellent wear resistant, low friction material, best when pre-greased, loading should not exceed 100 psi | - | - | - | Shore A (61) |  | http://www.matweb.com/search/DataSheet.aspx?MatGUID=03843f42351942cab74db4219006df77
- | - | - | Black Amalgon Tubing Commercial Carbon | 82.7 - 400 [12.0-58.0] (Longitudinal,circumfrential) | - | - | - | - | 1 605 [0.058] | Air cylinder barrels | - | 0.35 | - | - | - |  | http://www.endmemo.com/sconvert/kg_m3lbs_in3.php
Ertalyte (PET-P) | - | - | Black Amalgon Tubing Commercial Carbon | 82.7 - 400 [12.0-58.0] (Longitudinal,circumfrential) | - | - | - | - | 1 605 [0.058] | Air cylinder barrels | - | 0.35 | - | - | - |  | http://www.endmemo.com/sconvert/kg_m3lbs_in3.php